## Results
Name | C1_Resin 73N Dwell Force Test | [6 empty] | Device | LUMiFrac 2001-90 (8 channels). FW: 1.0.0.23. Temperature regulated
Comments | Dwell time for Resin: 24h @ 30°C Dwell time for Duplocoll: 24,5h on sample units (incl. support sheets) Clamp Batch "A2"
Recorded | 13.07.2024 16:55
Exported By | FRAC ADMIN
Measurement Data | Measurement Data | Measurement Data | Measurement Data |  | Measurement Data | Measurement Data | Measurement Data | Test Stamp Information |  | Test Stamp Information | Test Stamp Information | Test Stamp Information | Test Stamp Information | Test Stamp Information | Measurement settings | Measurement settings | Measurement settings | Measurement settings | Measurement settings | Measurement settings | Measurement settings | Measurement settings | Measurement settings
Sample Name | Channel | F in N | σ in MPa | σ in psi | t in s | rpm | Comment | Test Stamp Name | Channel | Mass in g | Radius in mm | Adhesive area in mm² | Material | Comment | Measurement Time | Acceleration Linear RPM | Deceleration Linear RPM | Test Stamp Factor | Period (Sinus) | Acceleration Linear Load | Upper RPM Limit | Lower RPM Limit | Temperature | Cycle Type
73N-K1 | 1 | 68.52914 | 0.8725381 | 126.5509 | 15.91 | 2094.462 |  | TSU-M-V2A_D10_2 flat washer | 1 | 21.47 | 66.35 | 78.54 | V2A |  | Z | A in RPM/s | B in RPM/s | K | p in s | a in N/s | D in RPM | U in RPM | T in ℃
73N-K5 | 2 | 78.55829 | 1.000233 | 145.0715 | 18.02 | 2242.492 |  | TSU-M-V2A_D10_2 flat washer | 2 | 21.47 | 66.35 | 78.54 | V2A |  | 00:03:00 | 00:03:00 | 1000 | 1000 | 64013.24 | 0 | 5 | 13000 | 0 | 21 | Linear Load
73N-K3 | 3 | 82.20751 | 1.046696 | 151.8104 | 18.73 | 2293.986 |  | TSU-M-V2A_D10_2 flat washer | 3 | 21.47 | 66.35 | 78.54 | V2A
73N-K7 | 4 | 50.39545 | 0.6416533 | 93.06392 | 12.18 | 1796.1 |  | TSU-M-V2A_D10_2 flat washer | 4 | 21.47 | 66.35 | 78.54 | V2A
73N-K2 | 5 | 59.20708 | 0.7538462 | 109.3361 | 13.99 | 1946.802 |  | TSU-M-V2A_D10_2 flat washer | 5 | 21.47 | 66.35 | 78.54 | V2A
73N-K6 | 6 | 78.51901 | 0.9997328 | 144.9989 | 18.01 | 2241.931 |  | TSU-M-V2A_D10_2 flat washer | 6 | 21.47 | 66.35 | 78.54 | V2A
73N-K4 | 7 | 68.52914 | 0.8725381 | 126.5509 | 15.91 | 2094.462 |  | TSU-M-V2A_D10_2 flat washer | 7 | 21.47 | 66.35 | 78.54 | V2A
73N-K8 | 8 | 73.10255 | 0.9307684 | 134.9965 | 16.83 | 2163.222 |  | TSU-M-V2A_D10_2 flat washer | 8 | 21.47 | 66.35 | 78.54 | V2A
Mean |  | 69.88102 | 0.8897507 | 129.0474 | 16.1975 | 2109.182
StdDev |  | 10.75378 | 0.136921 | 19.85871

## Device Status
Time in s | Speed in RPM | Temperature in °C
0.18 | 0 | 20.3
0.59 | 0 | 20.3
0.98 | 0 | 20.3
1.4 | 0 | 20.3
1.8 | 447 | 20.2
2.2 | 543 | 20.2
2.6 | 655 | 20.2
2.99 | 709 | 20.2
3.4 | 793 | 20.2
3.81 | 869 | 20.2
4.2 | 930 | 20.2
4.63 | 994 | 20.2
5.03 | 1048 | 20.2
5.44 | 1101 | 20.2
5.84 | 1149 | 20.2
6.24 | 1201 | 20.2
6.65 | 1247 | 20.2
7.06 | 1296 | 20.2
7.49 | 1343 | 20.2
7.9 | 1394 | 20.2
8.31 | 1440 | 20.2
8.74 | 1478 | 20.2
9.14 | 1517 | 20.2
9.53 | 1559 | 20.2
9.95 | 1596 | 20.2
10.34 | 1637 | 20.2
10.76 | 1671 | 20.2
11.15 | 1704 | 20.2
11.56 | 1744 | 20.2
11.98 | 1776 | 20.4
12.36 | 1814 | 20.4
12.78 | 1847 | 20.4
13.19 | 1876 | 20.4
13.61 | 1920 | 20.4
14.05 | 1951 | 20.4
14.44 | 1980 | 20.4
14.86 | 2015 | 20.4
15.28 | 2044 | 20.4
15.69 | 2075 | 20.4
16.11 | 2112 | 20.4
16.52 | 2143 | 20.4
16.95 | 2171 | 20.4
17.36 | 2201 | 20.4
17.78 | 2229 | 20.4
18.19 | 2252 | 20.4
18.59 | 2282 | 20.4
18.93 | 2311 | 20.4
19.33 | 2337 | 20.4
19.75 | 2367 | 20.4
20.16 | 2391 | 20.4
20.56 | 2423 | 20.4
20.96 | 2446 | 20.4
21.36 | 2474 | 20.4