## Results
Name | C1_Resin 0,1h Duplocoll Dwell Time | [6 empty] | Device | LUMiFrac 2001-90 (8 channels). FW: 1.0.0.23. Temperature regulated
Comments | Resin Dwell Time: 24h + 1h Tape Prep. Duplocoll Dwell TIme: 0,1h on sample units (incl. support sheets) 27N Clamps (Batch A)
Recorded | 16.07.2024 16:02
Exported By | FRAC ADMIN
Measurement Data | Measurement Data | Measurement Data | Measurement Data |  | Measurement Data | Measurement Data | Measurement Data | Test Stamp Information |  | Test Stamp Information | Test Stamp Information | Test Stamp Information | Test Stamp Information | Test Stamp Information | Measurement settings | Measurement settings | Measurement settings | Measurement settings | Measurement settings | Measurement settings | Measurement settings | Measurement settings | Measurement settings
Sample Name | Channel | F in N | σ in MPa | σ in psi | t in s | rpm | Comment | Test Stamp Name | Channel | Mass in g | Radius in mm | Adhesive area in mm² | Material | Comment | Measurement Time | Acceleration Linear RPM | Deceleration Linear RPM | Test Stamp Factor | Period (Sinus) | Acceleration Linear Load | Upper RPM Limit | Lower RPM Limit | Temperature | Cycle Type
0,1h-K1 | 1 | 47.37063 | 0.6031402 | 87.47807 | 13.81 | 1741.364 |  | TSU-M-V2A_D10_2 flat washer | 1 | 21.47 | 66.35 | 78.54 | V2A |  | Z | A in RPM/s | B in RPM/s | K | p in s | a in N/s | D in RPM | U in RPM | T in ℃
0,1h-K2 | 2 | 42.16102 | 0.5368096 | 77.85763 | 12.58 | 1642.822 |  | TSU-M-V2A_D10_2 flat washer | 2 | 21.47 | 66.35 | 78.54 | V2A |  | 00:03:00 | 00:03:00 | 1000 | 1000 | 64013.24 | 0 | 5 | 13000 | 0 | 21 | Linear Load
0,1h-K3 | 3 | 23.00558 | 0.2929154 | 42.48378 | 8.01 | 1213.533 |  | TSU-M-V2A_D10_2 flat washer | 3 | 21.47 | 66.35 | 78.54 | V2A
0,1h-K4 | 4 | 37.61261 | 0.4788975 | 69.4582 | 11.52 | 1551.678 |  | TSU-M-V2A_D10_2 flat washer | 4 | 21.47 | 66.35 | 78.54 | V2A
0,1h-K5 | 5 | 41.97558 | 0.5344484 | 77.51517 | 12.54 | 1639.205 |  | TSU-M-V2A_D10_2 flat washer | 5 | 21.47 | 66.35 | 78.54 | V2A
0,1h-K6 | 6 | 37.96413 | 0.4833732 | 70.10735 | 11.6 | 1558.912 |  | TSU-M-V2A_D10_2 flat washer | 6 | 21.47 | 66.35 | 78.54 | V2A
0,1h-K7 | 7 | 29.40209 | 0.3743582 | 54.29605 | 9.61 | 1371.905 |  | TSU-M-V2A_D10_2 flat washer | 7 | 21.47 | 66.35 | 78.54 | V2A
0,1h-K8 | 8 | 50.45653 | 0.642431 | 93.17671 | 14.5 | 1797.188 |  | TSU-M-V2A_D10_2 flat washer | 8 | 21.47 | 66.35 | 78.54 | V2A
Mean |  | 38.74352 | 0.4932967 | 71.54662 | 11.77125 | 1564.576
StdDev |  | 9.028357 | 0.1149524 | 16.67243

## Device Status
Time in s | Speed in RPM | Temperature in °C
0.17 | 0 | 25.8
0.59 | 0 | 25.8
0.99 | 0 | 25.8
1.38 | 247 | 25.8
1.78 | 376 | 25.8
2.18 | 486 | 25.7
2.58 | 536 | 25.7
2.97 | 674 | 25.7
3.39 | 721 | 25.7
3.82 | 728 | 25.7
4.23 | 750 | 25.7
4.64 | 799 | 25.7
5.06 | 868 | 25.7
5.47 | 921 | 25.7
5.87 | 978 | 25.7
6.27 | 1027 | 25.7
6.67 | 1072 | 25.7
7.08 | 1118 | 25.6
7.51 | 1157 | 25.6
7.92 | 1203 | 25.6
8.31 | 1248 | 25.6
8.74 | 1285 | 25.6
9.12 | 1328 | 25.6
9.54 | 1365 | 25.6
9.94 | 1404 | 25.6
10.34 | 1453 | 25.6
10.71 | 1476 | 25.6
11.12 | 1525 | 25.6
11.54 | 1553 | 25.6
11.94 | 1592 | 25.6
12.34 | 1621 | 25.6
12.76 | 1659 | 25.6
13.17 | 1693 | 25.6
13.59 | 1724 | 25.6
14.01 | 1757 | 25.6
14.4 | 1790 | 25.6
14.82 | 1820 | 25.6
15.23 | 1848 | 25.6
15.64 | 1880 | 25.6
16.04 | 1909 | 25.6
16.4 | 1940 | 25.6