## Results
Name | C1_Resin 0,5h Duplocoll Dwell Time | [6 empty] | Device | LUMiFrac 2001-90 (8 channels). FW: 1.0.0.23. Temperature regulated
Comments | Resin Dwell Time: 24h + 0,25h Tape Prep. Duplocoll Dwell TIme: 0,5h on sample units (incl. support sheets) 27N Clamps (Batch A)
Recorded | 18.07.2024 11:34
Exported By | FRAC ADMIN
Measurement Data | Measurement Data | Measurement Data | Measurement Data |  | Measurement Data | Measurement Data | Measurement Data | Test Stamp Information |  | Test Stamp Information | Test Stamp Information | Test Stamp Information | Test Stamp Information | Test Stamp Information | Measurement settings | Measurement settings | Measurement settings | Measurement settings | Measurement settings | Measurement settings | Measurement settings | Measurement settings | Measurement settings
Sample Name | Channel | F in N | σ in MPa | σ in psi | t in s | rpm | Comment | Test Stamp Name | Channel | Mass in g | Radius in mm | Adhesive area in mm² | Material | Comment | Measurement Time | Acceleration Linear RPM | Deceleration Linear RPM | Test Stamp Factor | Period (Sinus) | Acceleration Linear Load | Upper RPM Limit | Lower RPM Limit | Temperature | Cycle Type
0,5h-K1 | 1 | 61.471 | 0.7826713 | 113.5168 | 16.58 | 1983.673 |  | TSU-M-V2A_D10_2 flat washer | 1 | 21.47 | 66.35 | 78.54 | V2A |  | Z | A in RPM/s | B in RPM/s | K | p in s | a in N/s | D in RPM | U in RPM | T in ℃
0,5h-K2 | 2 | 52.97885 | 0.6745461 | 97.83462 | 14.69 | 1841.561 |  | TSU-M-V2A_D10_2 flat washer | 2 | 21.47 | 66.35 | 78.54 | V2A |  | 00:03:00 | 00:03:00 | 1000 | 1000 | 64013.24 | 0 | 5 | 13000 | 0 | 21 | Linear Load
0,5h-K3 | 3 | 49.03311 | 0.6243075 | 90.54813 | 13.83 | 1771.657 |  | TSU-M-V2A_D10_2 flat washer | 3 | 21.47 | 66.35 | 78.54 | V2A
0,5h-K4 | 4 | 56.19105 | 0.715445 | 103.7665 | 15.35 | 1896.568 |  | TSU-M-V2A_D10_2 flat washer | 4 | 21.47 | 66.35 | 78.54 | V2A
0,5h-K5 | 5 | 22.8951 | 0.2915088 | 42.27977 | 7.77 | 1210.615 |  | TSU-M-V2A_D10_2 flat washer | 5 | 21.47 | 66.35 | 78.54 | V2A
0,5h-K6 | 6 | 56.55154 | 0.7200348 | 104.4322 | 15.43 | 1902.642 |  | TSU-M-V2A_D10_2 flat washer | 6 | 21.47 | 66.35 | 78.54 | V2A
0,5h-K7 | 7 | 37.9082 | 0.4826611 | 70.00406 | 11.24 | 1557.763 |  | TSU-M-V2A_D10_2 flat washer | 7 | 21.47 | 66.35 | 78.54 | V2A
0,5h-K8 | 8 | 72.74075 | 0.9261618 | 134.3284 | 19.05 | 2157.863 |  | TSU-M-V2A_D10_2 flat washer | 8 | 21.47 | 66.35 | 78.54 | V2A
Mean |  | 51.2212 | 0.6521671 | 94.58881 | 14.2425 | 1790.293
StdDev |  | 15.15982 | 0.1930204 | 27.99524

## Device Status
Time in s | Speed in RPM | Temperature in °C
0.18 | 0 | 21.7
0.59 | 0 | 21.7
1 | 0 | 21.7
1.4 | 335 | 21.7
1.81 | 486 | 21.7
2.3 | 631 | 21.7
2.7 | 712 | 21.7
3.11 | 724 | 21.7
3.51 | 726 | 21.7
3.92 | 735 | 21.7
4.32 | 782 | 21.7
4.73 | 842 | 21.7
5.14 | 893 | 21.7
5.54 | 951 | 21.7
5.95 | 999 | 21.5
6.36 | 1049 | 21.5
6.76 | 1094 | 21.5
7.17 | 1146 | 21.5
7.58 | 1190 | 21.5
7.98 | 1233 | 21.5
8.39 | 1284 | 21.5
8.79 | 1324 | 21.5
9.2 | 1367 | 21.5
9.61 | 1403 | 21.5
10.01 | 1444 | 21.5
10.42 | 1484 | 21.5
10.83 | 1517 | 21.5
11.23 | 1557 | 21.5
11.64 | 1588 | 21.5
12.04 | 1624 | 21.5
12.45 | 1660 | 21.5
12.86 | 1690 | 21.5
13.26 | 1727 | 21.5
13.67 | 1760 | 21.5
14.07 | 1789 | 21.5
14.48 | 1822 | 21.5
14.89 | 1860 | 21.5
15.29 | 1892 | 21.5
15.7 | 1923 | 21.5
16.1 | 1952 | 21.5
16.51 | 1978 | 21.5
16.92 | 2011 | 21.5
17.33 | 2040 | 21.5
17.73 | 2064 | 21.5
18.14 | 2094 | 21.5
18.55 | 2122 | 21.5
18.95 | 2151 | 21.5
19.36 | 2179 | 21.5