## Results
Name | C1_Resin 1h Duplocoll Dwell Time | [6 empty] | Device | LUMiFrac 2001-90 (8 channels). FW: 1.0.0.23. Temperature regulated
Comments | Resin Dwell Time: 24,75h + 0,15h Tape Prep. Duplocoll Dwell Time: 1,0h on sample units (incl. support sheets) 27N Clamps (Batch A)
Recorded | 23.07.2024 14:02
Exported By | FRAC ADMIN
Measurement Data | Measurement Data | Measurement Data | Measurement Data |  | Measurement Data | Measurement Data | Measurement Data | Test Stamp Information |  | Test Stamp Information | Test Stamp Information | Test Stamp Information | Test Stamp Information | Test Stamp Information | Measurement settings | Measurement settings | Measurement settings | Measurement settings | Measurement settings | Measurement settings | Measurement settings | Measurement settings | Measurement settings
Sample Name | Channel | F in N | σ in MPa | σ in psi | t in s | rpm | Comment | Test Stamp Name | Channel | Mass in g | Radius in mm | Adhesive area in mm² | Material | Comment | Measurement Time | Acceleration Linear RPM | Deceleration Linear RPM | Test Stamp Factor | Period (Sinus) | Acceleration Linear Load | Upper RPM Limit | Lower RPM Limit | Temperature | Cycle Type
1h-K1 | 1 | 31.54384 | 0.4016277 | 58.25117 | 9.95 | 1420.994 |  | TSU-M-V2A_D10_2 flat washer | 1 | 21.47 | 66.35 | 78.54 | V2A |  | Z | A in RPM/s | B in RPM/s | K | p in s | a in N/s | D in RPM | U in RPM | T in ℃
1h-K2 | 2 | 62.08611 | 0.7905031 | 114.6528 | 16.84 | 1993.573 |  | TSU-M-V2A_D10_2 flat washer | 2 | 21.47 | 66.35 | 78.54 | V2A |  | 00:03:00 | 00:03:00 | 1000 | 1000 | 64013.24 | 0 | 5 | 13000 | 0 | 21 | Linear Load
1h-K3 | 3 | 63.69186 | 0.8109481 | 117.618 | 17.18 | 2019.189 |  | TSU-M-V2A_D10_2 flat washer | 3 | 21.47 | 66.35 | 78.54 | V2A
1h-K4 | 4 | 58.27124 | 0.7419307 | 107.6079 | 15.95 | 1931.355 |  | TSU-M-V2A_D10_2 flat washer | 4 | 21.47 | 66.35 | 78.54 | V2A
1h-K5 | 5 | 63.85266 | 0.8129954 | 117.915 | 17.22 | 2021.736 |  | TSU-M-V2A_D10_2 flat washer | 5 | 21.47 | 66.35 | 78.54 | V2A
1h-K6 | 6 | 29.06648 | 0.3700851 | 53.67629 | 9.4 | 1364.053 |  | TSU-M-V2A_D10_2 flat washer | 6 | 21.47 | 66.35 | 78.54 | V2A
1h-K7 | 7 | 54.31884 | 0.6916074 | 100.3091 | 15.12 | 1864.705 |  | TSU-M-V2A_D10_2 flat washer | 7 | 21.47 | 66.35 | 78.54 | V2A
1h-K8 | 8 | 69.58705 | 0.8860078 | 128.5045 | 18.52 | 2110.567 |  | TSU-M-V2A_D10_2 flat washer | 8 | 21.47 | 66.35 | 78.54 | V2A
Mean |  | 54.05226 | 0.6882132 | 99.81686 | 15.0225 | 1840.771
StdDev |  | 15.32333 | 0.1951022 | 28.29718

## Device Status
Time in s | Speed in RPM | Temperature in °C
0.2 | 0 | 24.3
0.71 | 0 | 24.3
1.1 | 0 | 24.3
1.52 | 0 | 24.3
1.93 | 306 | 24.3
2.35 | 442 | 24.3
2.75 | 549 | 24.3
3.15 | 628 | 24.3
3.6 | 714 | 24.3
4.01 | 729 | 24
4.41 | 781 | 24
4.83 | 831 | 24
5.23 | 889 | 24
5.65 | 943 | 24
6.06 | 996 | 24
6.47 | 1041 | 24
6.91 | 1097 | 24
7.31 | 1151 | 24
7.73 | 1194 | 24
8.13 | 1237 | 24
8.54 | 1278 | 24
8.94 | 1319 | 23.9
9.36 | 1360 | 23.9
9.76 | 1400 | 23.9
10.18 | 1446 | 23.9
10.59 | 1488 | 23.9
11.02 | 1521 | 23.9
11.42 | 1558 | 23.9
11.84 | 1594 | 23.9
12.25 | 1630 | 23.9
12.66 | 1665 | 23.9
13.05 | 1699 | 23.9
13.45 | 1728 | 23.9
13.89 | 1771 | 23.9
14.27 | 1795 | 23.9
14.68 | 1828 | 23.9
15.11 | 1864 | 23.9
15.51 | 1892 | 23.9
15.9 | 1928 | 23.9
16.32 | 1956 | 23.9
16.73 | 1985 | 23.9
17.13 | 2016 | 23.9
17.54 | 2042 | 23.9
17.95 | 2069 | 23.9
18.35 | 2101 | 23.9
18.76 | 2124 | 23.9
19.17 | 2157 | 23.9
19.58 | 2183 | 23.9