## Results
Name | C1_Resin 10h Duplocoll Dwell Time | [6 empty] | Device | LUMiFrac 2001-90 (8 channels). FW: 1.0.0.23. Temperature regulated
Comments | Resin Dwell Time: 24h + 0,1h Tape Prep. Duplocoll Dwell Time: 10,0h on sample units (incl. support sheets) 27N Clamps (Batch A)
Recorded | 02.08.2024 20:06
Exported By | FRAC USER
Measurement Data | Measurement Data | Measurement Data | Measurement Data |  | Measurement Data | Measurement Data | Measurement Data | Test Stamp Information |  | Test Stamp Information | Test Stamp Information | Test Stamp Information | Test Stamp Information | Test Stamp Information | Measurement settings | Measurement settings | Measurement settings | Measurement settings | Measurement settings | Measurement settings | Measurement settings | Measurement settings | Measurement settings
Sample Name | Channel | F in N | σ in MPa | σ in psi | t in s | rpm | Comment | Test Stamp Name | Channel | Mass in g | Radius in mm | Adhesive area in mm² | Material | Comment | Measurement Time | Acceleration Linear RPM | Deceleration Linear RPM | Test Stamp Factor | Period (Sinus) | Acceleration Linear Load | Upper RPM Limit | Lower RPM Limit | Temperature | Cycle Type
10h-K1 | 1 | 77.87217 | 0.9914969 | 143.8044 | 20.11 | 2232.678 |  | TSU-M-V2A_D10_2 flat washer | 1 | 21.47 | 66.35 | 78.54 | V2A |  | Z | A in RPM/s | B in RPM/s | K | p in s | a in N/s | D in RPM | U in RPM | T in ℃
10h-K5 | 2 | 64.35295 | 0.8193653 | 118.8389 | 17.26 | 2029.640625 |  | TSU-M-V2A_D10_2 flat washer | 2 | 21.47 | 66.35 | 78.54 | V2A |  | 00:03:00 | 00:03:00 | 1000 | 1000 | 64013.24 | 0 | 5 | 13000 | 0 | 21 | Linear Load
10h-K3 | 3 | 73.56165 | 0.9366139 | 135.8443 | 19.18 | 2170.005 |  | TSU-M-V2A_D10_2 flat washer | 3 | 21.47 | 66.35 | 78.54 | V2A
10h-K7 | 4 | 84.51158 | 1.076032 | 156.0653 | 21.63 | 2325.911 |  | TSU-M-V2A_D10_2 flat washer | 4 | 21.47 | 66.35 | 78.54 | V2A
10h-K2 | 5 | 63.55616 | 0.8092203 | 117.3675 | 17.08 | 2017.036 |  | TSU-M-V2A_D10_2 flat washer | 5 | 21.47 | 66.35 | 78.54 | V2A
10h-K6 | 6 | 63.2463 | 0.8052751 | 116.7952 | 17.01 | 2012.114 |  | TSU-M-V2A_D10_2 flat washer | 6 | 21.47 | 66.35 | 78.54 | V2A
10h-K4 | 7 | 64.48576 | 0.8210562 | 119.0841 | 17.29 | 2031.734 |  | TSU-M-V2A_D10_2 flat washer | 7 | 21.47 | 66.35 | 78.54 | V2A
10h-K8 | 8 | 84.51158 | 1.076032 | 156.0653 | 21.63 | 2325.911 |  | TSU-M-V2A_D10_2 flat washer | 8 | 21.47 | 66.35 | 78.54 | V2A
Mean |  | 72.01227 | 0.9168866 | 132.9831 | 18.89875 | 2143.129
StdDev |  | 9.356938 | 0.119136 | 17.27921

## Device Status
Time in s | Speed in RPM | Temperature in °C
0.17 | 0 | 20.6
0.55 | 0 | 20.6
0.94 | 0 | 20.6
1.35 | 183 | 20.6
1.75 | 398 | 20.6
2.17 | 500 | 20.6
2.57 | 596 | 20.6
2.98 | 668 | 20.6
3.39 | 722 | 20.6
3.78 | 728 | 20.6
4.17 | 765 | 20.4
4.56 | 816 | 20.4
4.93 | 876 | 20.4
5.34 | 930 | 20.4
5.73 | 978 | 20.4
6.13 | 1028 | 20.4
6.54 | 1075 | 20.4
6.94 | 1129 | 20.4
7.34 | 1167 | 20.4
7.71 | 1214 | 20.4
8.13 | 1261 | 20.4
8.53 | 1298 | 20.4
8.93 | 1342 | 20.4
9.34 | 1379 | 20.4
9.73 | 1415 | 20.4
10.14 | 1458 | 20.4
10.54 | 1494 | 20.4
10.95 | 1530 | 20.4
11.35 | 1567 | 20.4
11.76 | 1601 | 20.4
12.16 | 1637 | 20.4
12.57 | 1672 | 20.4
12.97 | 1704 | 20.4
13.38 | 1740 | 20.4
13.77 | 1768 | 20.4
14.16 | 1800 | 20.4
14.57 | 1818 | 20.4
14.97 | 1863 | 20.4
15.36 | 1892 | 20.4
15.77 | 1927 | 20.4
16.16 | 1951 | 20.4
16.56 | 1984 | 20.4
16.98 | 2010 | 20.4
17.38 | 2038 | 20.4
17.77 | 2071 | 20.4
18.2 | 2102 | 20.4
18.61 | 2129 | 20.4
19.02 | 2161 | 20
19.43 | 2184 | 20
19.82 | 2214 | 20
20.24 | 2241 | 20
20.66 | 2268 | 20
21.1 | 2293 | 20
21.49 | 2317 | 20
21.9 | 2343 | 20
22.3 | 2371 | 20
22.69 | 2393 | 20