## Results
Name | C1_Resin 20h Duplocoll Dwell Time | [6 empty] | Device | LUMiFrac 2001-90 (8 channels). FW: 1.0.0.23. Temperature regulated
Comments | Resin Dwell Time: 24h + 0,15h Tape Prep. Duplocoll Dwell Time: 20,0h on sample units (incl. support sheets) 27N Clamps (Batch B)
Recorded | 25.07.2024 09:31
Exported By | FRAC USER
Measurement Data | Measurement Data | Measurement Data | Measurement Data |  | Measurement Data | Measurement Data | Measurement Data | Test Stamp Information |  | Test Stamp Information | Test Stamp Information | Test Stamp Information | Test Stamp Information | Test Stamp Information | Measurement settings | Measurement settings | Measurement settings | Measurement settings | Measurement settings | Measurement settings | Measurement settings | Measurement settings | Measurement settings
Sample Name | Channel | F in N | σ in MPa | σ in psi | t in s | rpm | Comment | Test Stamp Name | Channel | Mass in g | Radius in mm | Adhesive area in mm² | Material | Comment | Measurement Time | Acceleration Linear RPM | Deceleration Linear RPM | Test Stamp Factor | Period (Sinus) | Acceleration Linear Load | Upper RPM Limit | Lower RPM Limit | Temperature | Cycle Type
20h-K1 | 1 | 80.13851 | 1.020353 | 147.9896 | 17.77 | 2264.934 |  | TSU-M-V2A_D10_2 flat washer | 1 | 21.47 | 66.35 | 78.54 | V2A |  | Z | A in RPM/s | B in RPM/s | K | p in s | a in N/s | D in RPM | U in RPM | T in ℃
20h-K5 | 2 | 90.69248 | 1.15473 | 167.4794 | 19.89 | 2409.465 |  | TSU-M-V2A_D10_2 flat washer | 2 | 21.47 | 66.35 | 78.54 | V2A |  | 00:03:00 | 00:03:00 | 1000 | 1000 | 64013.24 | 0 | 5 | 13000 | 0 | 21 | Linear Load
20h-K3 | 3 | 77.9575 | 0.9925833 | 143.962 | 17.31 | 2233.901 |  | TSU-M-V2A_D10_2 flat washer | 3 | 21.47 | 66.35 | 78.54 | V2A
20h-K7 | 4 | 82.75844 | 1.053711 | 152.8278 | 18.32 | 2301.659 |  | TSU-M-V2A_D10_2 flat washer | 4 | 21.47 | 66.35 | 78.54 | V2A
20h-K2 | 5 | 78.94466 | 1.005152 | 145.785 | 17.51 | 2248 |  | TSU-M-V2A_D10_2 flat washer | 5 | 21.47 | 66.35 | 78.54 | V2A
20h-K6 | 6 | 65.13144 | 0.8292773 | 120.2765 | 14.77 | 2041.88 |  | TSU-M-V2A_D10_2 flat washer | 6 | 21.47 | 66.35 | 78.54 | V2A
20h-K4 | 7 | 64.84122 | 0.8255821 | 119.7405 | 14.71 | 2037.326 |  | TSU-M-V2A_D10_2 flat washer | 7 | 21.47 | 66.35 | 78.54 | V2A
20h-K8 | 8 | 79.35792 | 1.010414 | 146.5481 | 17.6 | 2253.876 |  | TSU-M-V2A_D10_2 flat washer | 8 | 21.47 | 66.35 | 78.54 | V2A
Mean |  | 77.47777 | 0.9864753 | 143.0761 | 17.235 | 2223.88
StdDev |  | 8.681875 | 0.1105408 | 16.03259

## Device Status
Time in s | Speed in RPM | Temperature in °C
0.16 | 0 | 22.7
0.58 | 0 | 22.7
0.98 | 0 | 22.6
1.39 | 286 | 22.6
1.79 | 499 | 22.6
2.2 | 591 | 22.6
2.62 | 694 | 22.6
3.03 | 772 | 22.6
3.42 | 839 | 22.6
3.82 | 907 | 22.6
4.24 | 968 | 22.6
4.63 | 1025 | 22.6
5.05 | 1081 | 22.6
5.48 | 1151 | 22.6
5.88 | 1204 | 22.4
6.32 | 1251 | 22.4
6.73 | 1295 | 22.4
7.16 | 1340 | 22.4
7.58 | 1401 | 22.4
7.99 | 1442 | 22.4
8.41 | 1483 | 22.4
8.82 | 1524 | 22.4
9.25 | 1554 | 22.4
9.67 | 1603 | 22.4
10.08 | 1651 | 22.4
10.49 | 1685 | 22.4
10.89 | 1723 | 22.1
11.32 | 1760 | 22.1
11.73 | 1795 | 22.1
12.15 | 1828 | 22.1
12.58 | 1871 | 22.1
13 | 1905 | 22.1
13.43 | 1936 | 22.1
13.83 | 1970 | 22.1
14.23 | 2002 | 22.1
14.64 | 2032 | 22.1
15.05 | 2063 | 22.1
15.46 | 2094 | 22.1
15.87 | 2127 | 21.7
16.26 | 2153 | 21.7
16.68 | 2190 | 21.7
17.1 | 2219 | 21.7
17.51 | 2248 | 21.7
17.91 | 2274 | 21.7
18.34 | 2303 | 21.7
18.75 | 2329 | 21.7
19.15 | 2361 | 21.7
19.56 | 2386 | 21.7
19.94 | 2413 | 21.7
20.35 | 2440 | 21.7
20.76 | 2466 | 21.4