## Results
Name | C1_Resin 5h Duplocoll Dwell Time | [6 empty] | Device | LUMiFrac 2001-90 (8 channels). FW: 1.0.0.23. Temperature regulated
Comments | Resin Dwell Time: 24h + 0,15h Tape Prep. Duplocoll Dwell Time: 5,0h on sample units (incl. support sheets) 27N Clamps (Batch B)
Recorded | 02.08.2024 15:42
Exported By | FRAC USER
Measurement Data | Measurement Data | Measurement Data | Measurement Data |  | Measurement Data | Measurement Data | Measurement Data | Test Stamp Information |  | Test Stamp Information | Test Stamp Information | Test Stamp Information | Test Stamp Information | Test Stamp Information | Measurement settings | Measurement settings | Measurement settings | Measurement settings | Measurement settings | Measurement settings | Measurement settings | Measurement settings | Measurement settings
Sample Name | Channel | F in N | σ in MPa | σ in psi | t in s | rpm | Comment | Test Stamp Name | Channel | Mass in g | Radius in mm | Adhesive area in mm² | Material | Comment | Measurement Time | Acceleration Linear RPM | Deceleration Linear RPM | Test Stamp Factor | Period (Sinus) | Acceleration Linear Load | Upper RPM Limit | Lower RPM Limit | Temperature | Cycle Type
5h-K1 | 1 | 71.50092 | 0.9103758 | 132.0388 | 19.24 | 2139.394 |  | TSU-M-V2A_D10_2 flat washer | 1 | 21.47 | 66.35 | 78.54 | V2A |  | Z | A in RPM/s | B in RPM/s | K | p in s | a in N/s | D in RPM | U in RPM | T in ℃
5h-K5 | 2 | 61.70684 | 0.7856741 | 113.9524 | 17.14 | 1987.475 |  | TSU-M-V2A_D10_2 flat washer | 2 | 21.47 | 66.35 | 78.54 | V2A |  | 00:03:00 | 00:03:00 | 1000 | 1000 | 64013.24 | 0 | 5 | 13000 | 0 | 21 | Linear Load
5h-K3 | 3 | 32.30629 | 0.4113355 | 59.65916 | 10.36 | 1438.065 |  | TSU-M-V2A_D10_2 flat washer | 3 | 21.47 | 66.35 | 78.54 | V2A
5h-K7 | 4 | 73.95782 | 0.9416581 | 136.5759 | 19.82 | 2175.84 |  | TSU-M-V2A_D10_2 flat washer | 4 | 21.47 | 66.35 | 78.54 | V2A
5h-K2 | 5 | 47.94191 | 0.6104138 | 88.53302 | 13.98 | 1751.832 |  | TSU-M-V2A_D10_2 flat washer | 5 | 21.47 | 66.35 | 78.54 | V2A
5h-K6 | 6 | 65.68317 | 0.8363022 | 121.2953 | 18.01 | 2050.51 |  | TSU-M-V2A_D10_2 flat washer | 6 | 21.47 | 66.35 | 78.54 | V2A
5h-K4 | 7 | 73.95782 | 0.9416581 | 136.5759 | 19.82 | 2175.84 |  | TSU-M-V2A_D10_2 flat washer | 7 | 21.47 | 66.35 | 78.54 | V2A
5h-K8 | 8 | 72.73065 | 0.9260333 | 134.3097 | 19.54 | 2157.713 | Discard: Glue on Plate | TSU-M-V2A_D10_2 flat washer | 8 | 21.47 | 66.35 | 78.54 | V2A
Mean |  | 62.47318 | 0.7954313 | 115.3675 | 17.23875 | 1984.584
StdDev |  | 15.03615 | 0.1914457 | 27.76685

## Device Status
Time in s | Speed in RPM | Temperature in °C
0.18 | 0 | 23.5
0.59 | 0 | 23.5
1 | 0 | 23.5
1.4 | 208 | 23.5
1.8 | 405 | 23.5
2.21 | 506 | 23.5
2.62 | 602 | 23.5
3.01 | 675 | 23.5
3.4 | 723 | 23.5
3.81 | 725 | 23.5
4.22 | 736 | 23.5
4.62 | 783 | 23.5
5.03 | 837 | 23.5
5.43 | 892 | 23.5
5.83 | 945 | 23.5
6.24 | 1004 | 23.5
6.65 | 1054 | 23.5
7.06 | 1099 | 23.5
7.46 | 1143 | 23.5
7.86 | 1187 | 23.5
8.27 | 1233 | 23.5
8.69 | 1274 | 23.5
9.1 | 1317 | 23.5
9.5 | 1353 | 23.5
9.9 | 1396 | 23.5
10.31 | 1434 | 23.5
10.72 | 1467 | 23.5
11.12 | 1508 | 23.5
11.53 | 1540 | 23.5
11.94 | 1576 | 23.5
12.34 | 1610 | 23.5
12.75 | 1654 | 23.5
13.15 | 1688 | 23.5
13.56 | 1724 | 23.5
13.97 | 1751 | 23.5
14.37 | 1784 | 23.5
14.79 | 1814 | 23.5
15.19 | 1844 | 23.5
15.59 | 1879 | 23.5
16 | 1905 | 23.5
16.41 | 1935 | 23.5
16.81 | 1966 | 23.5
17.21 | 1992 | 23.3
17.63 | 2022 | 23.3
18.03 | 2052 | 23.3
18.44 | 2076 | 23.3
18.84 | 2115 | 23.3
19.25 | 2140 | 23.3
19.66 | 2165 | 23.3
20.06 | 2192 | 23.3
20.46 | 2219 | 23.3
20.87 | 2246 | 23.3
21.28 | 2273 | 23.3
21.69 | 2298 | 23.3
22.09 | 2328 | 23.2
22.5 | 2350 | 23.2