## Results
Name | C1_Resin 1N/s Linear Acceleration | [6 empty] | Device | LUMiFrac 2001-90 (8 channels). FW: 1.0.0.23. Temperature regulated
Comments | Resin Dwell Time: 24h Duplocoll Dwell Time: 20h on sample units (incl. support sheets) 27N Clamps (Batch B)
Recorded | 09.08.2024 11:37
Exported By | FRAC ADMIN
Measurement Data | Measurement Data | Measurement Data | Measurement Data |  | Measurement Data | Measurement Data | Measurement Data | Test Stamp Information |  | Test Stamp Information | Test Stamp Information | Test Stamp Information | Test Stamp Information | Test Stamp Information | Measurement settings | Measurement settings | Measurement settings | Measurement settings | Measurement settings | Measurement settings | Measurement settings | Measurement settings | Measurement settings
Sample Name | Channel | F in N | σ in MPa | σ in psi | t in s | rpm | Comment | Test Stamp Name | Channel | Mass in g | Radius in mm | Adhesive area in mm² | Material | Comment | Measurement Time | Acceleration Linear RPM | Deceleration Linear RPM | Test Stamp Factor | Period (Sinus) | Acceleration Linear Load | Upper RPM Limit | Lower RPM Limit | Temperature | Cycle Type
1N/s-K1 | 1 | 63.09004 | 0.8032855 | 116.5067 | 61.59 | 2009.626 |  | TSU-M-V2A_D10_2 flat washer | 1 | 21.47 | 66.35 | 78.54 | V2A |  | Z | A in RPM/s | B in RPM/s | K | p in s | a in N/s | D in RPM | U in RPM | T in ℃
1N/s-K5 | 2 | 60.58154 | 0.7713463 | 111.8743 | 58.97 | 1969.269 |  | TSU-M-V2A_D10_2 flat washer | 2 | 21.47 | 66.35 | 78.54 | V2A |  | 00:03:00 | 00:03:00 | 1000 | 1000 | 64013.24 | 0 | 1 | 13000 | 0 | 21 | Linear Load
1N/s-K3 | 3 | 54.1383 | 0.6893086 | 99.97573 | 52.39 | 1861.604 |  | TSU-M-V2A_D10_2 flat washer | 3 | 21.47 | 66.35 | 78.54 | V2A
1N/s-K7 | 4 | 60.35671 | 0.7684837 | 111.4591 | 58.72 | 1965.612 |  | TSU-M-V2A_D10_2 flat washer | 4 | 21.47 | 66.35 | 78.54 | V2A
1N/s-K2 | 5 | 74.81086 | 0.9525192 | 138.1512 | 73.7 | 2188.352 |  | TSU-M-V2A_D10_2 flat washer | 5 | 21.47 | 66.35 | 78.54 | V2A
1N/s-K6 | 6 | 60.96632 | 0.7762455 | 112.5849 | 59.44 | 1975.513 |  | TSU-M-V2A_D10_2 flat washer | 6 | 21.47 | 66.35 | 78.54 | V2A
1N/s-K4 | 7 | 75.73701 | 0.9643114 | 139.8615 | 74.34 | 2201.856 |  | TSU-M-V2A_D10_2 flat washer | 7 | 21.47 | 66.35 | 78.54 | V2A
1N/s-K8 | 8 | 47.19822 | 0.6009449 | 87.15968 | 45.29 | 1738.192 |  | TSU-M-V2A_D10_2 flat washer | 8 | 21.47 | 66.35 | 78.54 | V2A
Mean |  | 62.10988 | 0.7908056 | 114.6966 | 60.555 | 1988.753
StdDev |  | 9.566276 | 0.1218013 | 17.66579

## Device Status
Time in s | Speed in RPM | Temperature in °C
0.18 | 0 | 23.5
0.6 | 0 | 23.5
1 | 0 | 23.5
1.41 | 204 | 23.4
1.82 | 288 | 23.4
2.22 | 349 | 23.4
2.63 | 378 | 23.4
3.04 | 420 | 23.4
3.44 | 452 | 23.4
3.84 | 479 | 23.4
4.25 | 512 | 23.4
4.66 | 536 | 23.4
5.06 | 565 | 23.4
5.47 | 588 | 23.4
5.88 | 610 | 23.4
6.29 | 631 | 23.4
6.7 | 651 | 23.2
7.1 | 682 | 23.2
7.51 | 698 | 23.2
7.91 | 718 | 23.2
8.32 | 736 | 23.2
8.73 | 753 | 23.2
9.13 | 771 | 23.2
9.54 | 791 | 23.2
9.95 | 810 | 23.2
10.36 | 825 | 23.2
10.77 | 841 | 23.2
11.17 | 855 | 23.2
11.57 | 869 | 23
11.98 | 886 | 23
12.39 | 905 | 23
12.79 | 918 | 23
13.2 | 931 | 23
13.56 | 946 | 23
13.97 | 959 | 23
14.4 | 973 | 23
14.81 | 993 | 23
15.22 | 1007 | 23
15.62 | 1019 | 23
16.03 | 1032 | 23
16.39 | 1043 | 22.7
16.8 | 1054 | 22.7
17.2 | 1066 | 22.7
17.65 | 1082 | 22.7
18.06 | 1095 | 22.7
18.46 | 1107 | 22.7
18.87 | 1116 | 22.7
19.27 | 1129 | 22.7
19.64 | 1138 | 22.7
20.04 | 1152 | 22.7
20.5 | 1167 | 22.7
20.9 | 1178 | 22.7
21.3 | 1188 | 22.3
21.71 | 1201 | 22.3
22.12 | 1212 | 22.3
22.49 | 1223 | 22.3
22.89 | 1233 | 22.3
23.29 | 1247 | 22.3
23.69 | 1258 | 22.3
24.1 | 1266 | 22.3
24.51 | 1277 | 22.3
24.91 | 1288 | 22.3
25.32 | 1297 | 22.3
25.73 | 1307 | 22.3
26.13 | 1320 | 22.3
26.54 | 1331 | 22
26.95 | 1339 | 22
27.34 | 1351 | 22
27.75 | 1359 | 22
28.16 | 1369 | 22
28.57 | 1380 | 22
28.97 | 1392 | 22
29.4 | 1402 | 22
29.8 | 1410 | 22
30.21 | 1419 | 22
30.65 | 1426 | 22
31.06 | 1437 | 22
31.41 | 1448 | 21.6
31.82 | 1458 | 21.6
32.22 | 1468 | 21.6
32.64 | 1476 | 21.6
33.04 | 1484 | 21.6
33.44 | 1493 | 21.6
33.85 | 1504 | 21.6
34.25 | 1513 | 21.6
34.66 | 1524 | 21.6
35.06 | 1531 | 21.6
35.48 | 1540 | 21.6
35.89 | 1547 | 21.6
36.29 | 1556 | 21.3
36.69 | 1566 | 21.3
37.09 | 1576 | 21.3
37.5 | 1584 | 21.3
37.93 | 1591 | 21.3
38.34 | 1600 | 21.3
38.76 | 1606 | 21.3
39.16 | 1617 | 21.3
39.55 | 1627 | 21.3
39.96 | 1635 | 21.3
40.36 | 1643 | 21.3
40.77 | 1650 | 21.3
41.17 | 1657 | 21.3
41.59 | 1666 | 21
41.98 | 1674 | 21
42.38 | 1683 | 21
42.77 | 1690 | 21
43.17 | 1695 | 21
43.57 | 1703 | 21
43.97 | 1710 | 21
44.38 | 1718 | 21
44.79 | 1729 | 21
45.19 | 1737 | 21
45.61 | 1742 | 21
46.02 | 1749 | 21
46.41 | 1756 | 20.6
46.82 | 1763 | 20.6
47.22 | 1771 | 20.6
47.63 | 1780 | 20.6
48.04 | 1787 | 20.6
48.45 | 1792 | 20.6
48.86 | 1799 | 20.6
49.26 | 1805 | 20.6
49.67 | 1815 | 20.6
50.07 | 1822 | 20.6
50.47 | 1832 | 20.6
50.89 | 1836 | 20.6
51.28 | 1843 | 20.3
51.7 | 1848 | 20.3
52.11 | 1856 | 20.3
52.51 | 1864 | 20.3
52.91 | 1871 | 20.3
53.32 | 1878 | 20.3
53.73 | 1884 | 20.3
54.13 | 1889 | 20.3
54.55 | 1897 | 20.3
54.96 | 1905 | 20.3
55.35 | 1913 | 20.3
55.75 | 1917 | 20.3
56.16 | 1926 | 20.3
56.57 | 1931 | 19.8
56.97 | 1939 | 19.8
57.38 | 1949 | 19.8
57.79 | 1954 | 19.8
58.19 | 1957 | 19.8
58.61 | 1964 | 19.8
59.02 | 1970 | 19.8
59.41 | 1975 | 19.8
59.82 | 1982 | 19.8
60.23 | 1990 | 19.8
60.64 | 1996 | 19.8
61.04 | 2000 | 19.8
61.46 | 2008 | 19.5
61.86 | 2013 | 19.5
62.27 | 2024 | 19.5
62.66 | 2028 | 19.5
63.07 | 2037 | 19.5
63.48 | 2040 | 19.5
63.88 | 2047 | 19.5
64.29 | 2051 | 19.5
64.71 | 2059 | 19.5
65.11 | 2066 | 19.5
65.51 | 2072 | 19.5
65.92 | 2077 | 19.5
66.33 | 2081 | 19.1
66.73 | 2088 | 19.1
67.14 | 2098 | 19.1
67.55 | 2103 | 19.1
67.96 | 2110 | 19.1
68.36 | 2114 | 19.1
68.76 | 2119 | 19.1
69.17 | 2124 | 19.1
69.57 | 2135 | 19.1
69.98 | 2138 | 19.1
70.41 | 2143 | 19.1
70.81 | 2149 | 19.1
71.22 | 2155 | 19.1
71.62 | 2160 | 18.6
72.03 | 2169 | 18.6
72.42 | 2174 | 18.6
72.82 | 2179 | 18.6
73.23 | 2185 | 18.6
73.64 | 2187 | 18.6
74.04 | 2196 | 18.6
74.45 | 2204 | 18.6
74.86 | 2211 | 18.6
75.26 | 2214 | 18.6
75.68 | 2218 | 18.6
76.08 | 2225 | 18.6
76.49 | 2229 | 18.2
76.9 | 2237 | 18.2