## Results
Name | C1_Resin 10N/s Linear Acceleration | [6 empty] | Device | LUMiFrac 2001-90 (8 channels). FW: 1.0.0.23. Temperature regulated
Comments | Resin Dwell Time: 24h Duplocoll Dwell Time: 20h on sample units (incl. support sheets) 27N Clamps (Batch A)
Recorded | 09.08.2024 11:53
Exported By | FRAC ADMIN
Measurement Data | Measurement Data | Measurement Data | Measurement Data |  | Measurement Data | Measurement Data | Measurement Data | Test Stamp Information |  | Test Stamp Information | Test Stamp Information | Test Stamp Information | Test Stamp Information | Test Stamp Information | Measurement settings | Measurement settings | Measurement settings | Measurement settings | Measurement settings | Measurement settings | Measurement settings | Measurement settings | Measurement settings
Sample Name | Channel | F in N | σ in MPa | σ in psi | t in s | rpm | Comment | Test Stamp Name | Channel | Mass in g | Radius in mm | Adhesive area in mm² | Material | Comment | Measurement Time | Acceleration Linear RPM | Deceleration Linear RPM | Test Stamp Factor | Period (Sinus) | Acceleration Linear Load | Upper RPM Limit | Lower RPM Limit | Temperature | Cycle Type
10N/s-K1 | 1 | 101.2924 | 1.289692 | 187.054 | 14.41 | 2546.381 |  | TSU-M-V2A_D10_2 flat washer | 1 | 21.47 | 66.35 | 78.54 | V2A |  | Z | A in RPM/s | B in RPM/s | K | p in s | a in N/s | D in RPM | U in RPM | T in ℃
10N/s-K5 | 2 | 78.01221 | 0.9932799 | 144.063 | 11.79 | 2234.684 |  | TSU-M-V2A_D10_2 flat washer | 2 | 21.47 | 66.35 | 78.54 | V2A |  | 00:03:00 | 00:03:00 | 1000 | 1000 | 64013.24 | 0 | 10 | 13000 | 0 | 21 | Linear Load
10N/s-K3 | 3 | 77.63837 | 0.9885201 | 143.3727 | 11.74 | 2229.323 |  | TSU-M-V2A_D10_2 flat washer | 3 | 21.47 | 66.35 | 78.54 | V2A
10N/s-K7 | 4 | 91.29113 | 1.162352 | 168.5849 | 13.33 | 2417.404 |  | TSU-M-V2A_D10_2 flat washer | 4 | 21.47 | 66.35 | 78.54 | V2A
10N/s-K2 | 5 | 93.57531 | 1.191435 | 172.803 | 13.55 | 2447.46 |  | TSU-M-V2A_D10_2 flat washer | 5 | 21.47 | 66.35 | 78.54 | V2A
10N/s-K6 | 6 | 47.56427 | 0.6056057 | 87.83566 | 8.19 | 1744.919 |  | TSU-M-V2A_D10_2 flat washer | 6 | 21.47 | 66.35 | 78.54 | V2A
10N/s-K4 | 7 | 111.5567 | 1.420381 | 206.0088 | 15.6 | 2672.285 |  | TSU-M-V2A_D10_2 flat washer | 7 | 21.47 | 66.35 | 78.54 | V2A
10N/s-K8 | 8 | 93.05618 | 1.184825 | 171.8443 | 13.5 | 2440.661 | Discard: Specimen showed resin on the upper side. A small area was not ruptured correctly. | TSU-M-V2A_D10_2 flat washer | 8 | 21.47 | 66.35 | 78.54 | V2A
Mean |  | 86.74832 | 1.104511 | 160.1958 | 12.76375 | 2341.64
StdDev |  | 19.37864 | 0.2467359 | 35.78601

## Device Status
Time in s | Speed in RPM | Temperature in °C
0.18 | 0 | 11.6
0.58 | 0 | 11.6
0.98 | 0 | 11.6
1.39 | 246 | 11.6
1.74 | 476 | 11.6
2.13 | 680 | 11.6
2.61 | 724 | 11.6
3.02 | 756 | 11.6
3.42 | 860 | 11.5
3.83 | 952 | 11.5
4.24 | 1045 | 11.5
4.67 | 1149 | 11.5
5.08 | 1231 | 11.5
5.45 | 1309 | 11.5
5.83 | 1384 | 11.5
6.24 | 1449 | 11.5
6.69 | 1519 | 11.5
7.11 | 1579 | 11.5
7.53 | 1645 | 11.5
7.93 | 1707 | 11.5
8.33 | 1765 | 11.5
8.69 | 1822 | 11.7
9.1 | 1892 | 11.7
9.55 | 1948 | 11.7
9.97 | 2004 | 11.7
10.37 | 2054 | 11.7
10.79 | 2111 | 11.7
11.2 | 2157 | 11.7
11.57 | 2211 | 11.7
11.99 | 2256 | 11.7
12.39 | 2310 | 11.7
12.85 | 2357 | 11.7
13.24 | 2405 | 11.7
13.65 | 2461 | 11.8
14.07 | 2505 | 11.8
14.44 | 2550 | 11.8
14.83 | 2594 | 11.8
15.25 | 2638 | 11.8
15.7 | 2682 | 11.8
16.09 | 2725 | 11.8
16.86 | 2807 | 11.8
17.26 | 2844 | 11.8
17.44 | 2770 | 11.8
17.66 | 2890 | 11.8
18.07 | 2929 | 11.8
18.47 | 2969 | 12