## Results
Name | C1_Resin Method Check 1 | [6 empty] | Device | LUMiFrac 2001-90 (8 channels). FW: 1.0.0.23. Temperature regulated
Comments | Resin Dwell Time: 24h @ 30°C Duplocoll Dwell Time: 20h on sample units incl. support sheets 27N Clamps (Batches A & B due to discard of half of samples with extensive resin)
Recorded | 13.10.2024 08:43
Exported By | FRAC ADMIN
Measurement Data | Measurement Data | Measurement Data | Measurement Data |  | Measurement Data | Measurement Data | Measurement Data | Test Stamp Information |  | Test Stamp Information | Test Stamp Information | Test Stamp Information | Test Stamp Information | Test Stamp Information | Measurement settings | Measurement settings | Measurement settings | Measurement settings | Measurement settings | Measurement settings | Measurement settings | Measurement settings | Measurement settings
Sample Name | Channel | F in N | σ in MPa | σ in psi | t in s | rpm | Comment | Test Stamp Name | Channel | Mass in g | Radius in mm | Adhesive area in mm² | Material | Comment | Measurement Time | Acceleration Linear RPM | Deceleration Linear RPM | Test Stamp Factor | Period (Sinus) | Acceleration Linear Load | Upper RPM Limit | Lower RPM Limit | Temperature | Cycle Type
MC-K1 | 1 | 80.54047 | 1.025471 | 148.7319 | 17.87 | 2270.607 |  | TSU-M-V2A_D10_2 flat washer | 1 | 21.47 | 66.35 | 78.54 | V2A |  | Z | A in RPM/s | B in RPM/s | K | p in s | a in N/s | D in RPM | U in RPM | T in ℃
MC-K2 | 2 | 84.99157 | 1.082144 | 156.9516 | 18.76 | 2332.506 |  | TSU-M-V2A_D10_2 flat washer | 2 | 21.47 | 66.35 | 78.54 | V2A |  | 00:03:00 | 00:03:00 | 1000 | 1000 | 64013.24 | 0 | 5 | 13000 | 0 | 21 | Linear Load
MC-K3 | 3 | 76.9871 | 0.9802279 | 142.17 | 17.15 | 2219.954 |  | TSU-M-V2A_D10_2 flat washer | 3 | 21.47 | 66.35 | 78.54 | V2A
MC-K4 | 4 | 76.89378 | 0.9790397 | 141.9977 | 17.13 | 2218.608 |  | TSU-M-V2A_D10_2 flat washer | 4 | 21.47 | 66.35 | 78.54 | V2A
MC-K5 | 5 | 55.4589 | 0.706123 | 102.4145 | 12.86 | 1884.172 |  | TSU-M-V2A_D10_2 flat washer | 5 | 21.47 | 66.35 | 78.54 | V2A
MC-K6 | 6 | 81.39308 | 1.036326 | 150.3064 | 18.04 | 2282.594 |  | TSU-M-V2A_D10_2 flat washer | 6 | 21.47 | 66.35 | 78.54 | V2A
MC-K7 | 7 | 74.06805 | 0.9430615 | 136.7795 | 16.5 | 2177.461 |  | TSU-M-V2A_D10_2 flat washer | 7 | 21.47 | 66.35 | 78.54 | V2A
MC-K8 | 8 | 40.6582 | 0.5176751 | 75.08241 | 9.8 | 1613.277 |  | TSU-M-V2A_D10_2 flat washer | 8 | 21.47 | 66.35 | 78.54 | V2A
Mean |  | 71.37389 | 0.9087585 | 131.8042 | 16.01375 | 2124.897
StdDev |  | 15.28691 | 0.1946385 | 28.22993

## Device Status
Time in s | Speed in RPM | Temperature in °C
0.19 | 0 | 18.3
0.61 | 0 | 18.3
1.02 | 0 | 18.3
1.43 | 309 | 18.3
1.83 | 474 | 18.3
2.23 | 593 | 18.3
2.64 | 692 | 18.2
3.05 | 771 | 18.2
3.45 | 812 | 18.2
3.86 | 904 | 18.2
4.26 | 962 | 18.2
4.67 | 1021 | 18.2
5.08 | 1076 | 18.2
5.48 | 1126 | 18.2
5.89 | 1181 | 18.2
6.29 | 1232 | 18.2
6.7 | 1283 | 18.2
7.11 | 1339 | 18.2
7.51 | 1385 | 18.2
7.92 | 1426 | 18.2
8.32 | 1472 | 18.2
8.74 | 1513 | 18.2
9.14 | 1551 | 18.2
9.55 | 1590 | 18.2
9.96 | 1628 | 18.2
10.36 | 1668 | 18.2
10.78 | 1697 | 18.2
11.19 | 1737 | 18.2
11.59 | 1778 | 18.2
12 | 1814 | 18.2
12.41 | 1847 | 18.2
12.81 | 1879 | 18.2
13.22 | 1921 | 18.2
13.63 | 1954 | 18.2
14.03 | 1987 | 18.2
14.43 | 2020 | 18.2
14.84 | 2050 | 18.2
15.25 | 2078 | 18.2
15.66 | 2111 | 18.2
16.03 | 2142 | 18.2
16.43 | 2173 | 18.2
16.84 | 2199 | 18.2
17.24 | 2226 | 18.2
17.65 | 2255 | 18.2
18.06 | 2284 | 18.2
18.45 | 2310 | 18.2
18.85 | 2339 | 18.2
19.27 | 2370 | 18.2
19.67 | 2395 | 18.2
20.07 | 2423 | 18.2
20.48 | 2448 | 18.2
20.89 | 2481 | 18.2