## Results
Name | C1_Resin Method Check 2 | [6 empty] | Device | LUMiFrac 2001-90 (8 channels). FW: 1.0.0.23. Temperature regulated
Comments | Resin Dwell Time: 24h @ 30°C Duplocoll Dwell Time: 20h on sample units incl. support sheets 27N Clamps (Batch A)
Recorded | 15.10.2024 06:06
Exported By | FRAC ADMIN
Measurement Data | Measurement Data | Measurement Data | Measurement Data |  | Measurement Data | Measurement Data | Measurement Data | Test Stamp Information |  | Test Stamp Information | Test Stamp Information | Test Stamp Information | Test Stamp Information | Test Stamp Information | Measurement settings | Measurement settings | Measurement settings | Measurement settings | Measurement settings | Measurement settings | Measurement settings | Measurement settings | Measurement settings
Sample Name | Channel | F in N | σ in MPa | σ in psi | t in s | rpm | Comment | Test Stamp Name | Channel | Mass in g | Radius in mm | Adhesive area in mm² | Material | Comment | Measurement Time | Acceleration Linear RPM | Deceleration Linear RPM | Test Stamp Factor | Period (Sinus) | Acceleration Linear Load | Upper RPM Limit | Lower RPM Limit | Temperature | Cycle Type
MC-K9 | 1 | 75.05434 | 0.9556193 | 138.6008 | 19.82 | 2191.91 |  | TSU-M-V2A_D10_2 flat washer | 1 | 21.47 | 66.35 | 78.54 | V2A |  | Z | A in RPM/s | B in RPM/s | K | p in s | a in N/s | D in RPM | U in RPM | T in ℃
MC-K10 | 2 | 78.83949 | 1.003813 | 145.5908 | 20.68 | 2246.502 |  | TSU-M-V2A_D10_2 flat washer | 2 | 21.47 | 66.35 | 78.54 | V2A |  | 00:03:00 | 00:03:00 | 1000 | 1000 | 64013.24 | 0 | 5 | 13000 | 0 | 21 | Linear Load
MC-K11 | 3 | 80.23661 | 1.021602 | 148.1708 | 20.99 | 2266.32 |  | TSU-M-V2A_D10_2 flat washer | 3 | 21.47 | 66.35 | 78.54 | V2A
MC-K12 | 4 | 57.65548 | 0.7340906 | 106.4708 | 16.03 | 1921.123 |  | TSU-M-V2A_D10_2 flat washer | 4 | 21.47 | 66.35 | 78.54 | V2A
MC-K13 | 5 | 60.65645 | 0.7723001 | 112.0126 | 16.74 | 1970.486 |  | TSU-M-V2A_D10_2 flat washer | 5 | 21.47 | 66.35 | 78.54 | V2A
MC-K14 | 6 | 61.88178 | 0.7879014 | 114.2754 | 17.04 | 1990.29 |  | TSU-M-V2A_D10_2 flat washer | 6 | 21.47 | 66.35 | 78.54 | V2A
MC-K15 | 7 | 60.26672 | 0.767338 | 111.2929 | 16.65 | 1964.146 |  | TSU-M-V2A_D10_2 flat washer | 7 | 21.47 | 66.35 | 78.54 | V2A
MC-K16 | 8 | 76.08332 | 0.9687207 | 140.501 | 20.06 | 2206.885 |  | TSU-M-V2A_D10_2 flat washer | 8 | 21.47 | 66.35 | 78.54 | V2A
Mean |  | 68.83427 | 0.8764231 | 127.1144 | 18.50125 | 2094.708
StdDev |  | 9.523938 | 0.1212623 | 17.5876

## Device Status
Time in s | Speed in RPM | Temperature in °C
0.18 | 0 | 18.1
0.57 | 0 | 18.1
0.98 | 0 | 18.1
1.39 | 275 | 18.1
1.79 | 392 | 18.1
2.2 | 492 | 18.1
2.61 | 589 | 18.1
3.02 | 697 | 18.2
3.42 | 721 | 18.2
3.83 | 725 | 18.2
4.23 | 751 | 18.2
4.64 | 805 | 18.2
5.04 | 863 | 18.2
5.44 | 919 | 18.2
5.85 | 969 | 18.2
6.25 | 1018 | 18.2
6.66 | 1067 | 18.2
7.06 | 1110 | 18.2
7.47 | 1158 | 18.2
7.88 | 1204 | 18.2
8.27 | 1245 | 18.2
8.67 | 1289 | 18.2
9.09 | 1326 | 18.2
9.49 | 1364 | 18.2
9.9 | 1409 | 18.2
10.3 | 1445 | 18.2
10.7 | 1480 | 18.2
11.12 | 1529 | 18.2
11.53 | 1562 | 18.2
11.93 | 1597 | 18.2
12.33 | 1632 | 18.2
12.74 | 1663 | 18.2
13.15 | 1698 | 18.2
13.55 | 1732 | 18.2
13.96 | 1763 | 18.2
14.36 | 1794 | 18.2
14.77 | 1825 | 18.2
15.18 | 1857 | 18.2
15.57 | 1888 | 18.2
15.97 | 1917 | 18.2
16.38 | 1945 | 18.2
16.79 | 1974 | 18.2
17.19 | 2000 | 18.2
17.6 | 2035 | 18.2
18.01 | 2066 | 18.2
18.41 | 2095 | 18.2
18.81 | 2125 | 18.2
19.23 | 2152 | 18.2
19.63 | 2180 | 18.2
20.03 | 2205 | 18.2
20.43 | 2230 | 18.2
20.84 | 2257 | 18.2
21.26 | 2283 | 18.2
21.66 | 2306 | 18.2
22.07 | 2336 | 18.2
22.48 | 2362 | 18.2
22.88 | 2385 | 18.2
23.29 | 2410 | 18.2
23.69 | 2435 | 18.2