## Results
Name | C1_Resin Method Check 3 | [7 empty] | Device | LUMiFrac 2001-90 (8 channels). FW: 1.0.0.23. Temperature regulated
Comments | Resin Dwell Time: 24h @ 30°C Duplocoll Dwell Time: 20h on sample units incl. support sheets 27N Clamps (Batch B)
Recorded | 15.10.2024 06:27
Exported By | FRAC ADMIN
Measurement Data | Measurement Data | Measurement Data | Measurement Data |  | Measurement Data | Measurement Data | Measurement Data |  | Test Stamp Information |  | Test Stamp Information | Test Stamp Information | Test Stamp Information | Test Stamp Information | Test Stamp Information | Measurement settings | Measurement settings | Measurement settings | Measurement settings | Measurement settings | Measurement settings | Measurement settings | Measurement settings | Measurement settings
Sample Name | Channel | F in N | σ in MPa | σ in psi | t in s | rpm | Comment |  | Test Stamp Name | Channel | Mass in g | Radius in mm | Adhesive area in mm² | Material | Comment | Measurement Time | Acceleration Linear RPM | Deceleration Linear RPM | Test Stamp Factor | Period (Sinus) | Acceleration Linear Load | Upper RPM Limit | Lower RPM Limit | Temperature | Cycle Type
MC-K17 | 1 | 84.31868 | 1.073576 | 155.709 | 19.25 | 2323.255 |  |  | TSU-M-V2A_D10_2 flat washer | 1 | 21.47 | 66.35 | 78.54 | V2A |  | Z | A in RPM/s | B in RPM/s | K | p in s | a in N/s | D in RPM | U in RPM | T in ℃
MC-K18 | 2 | 68.61798 | 0.8736692 | 126.715 | 16.07 | 2095.82 |  |  | TSU-M-V2A_D10_2 flat washer | 2 | 21.47 | 66.35 | 78.54 | V2A |  | 00:03:00 | 00:03:00 | 1000 | 1000 | 64013.24 | 0 | 5 | 13000 | 0 | 21 | Linear Load
MC-K19 | 3 | 87.98457 | 1.120252 | 162.4787 | 19.98 | 2373.221 |  |  | TSU-M-V2A_D10_2 flat washer | 3 | 21.47 | 66.35 | 78.54 | V2A
MC-K20 | 4 | 68.61798 | 0.8736692 | 126.715 | 16.07 | 2095.82 |  |  | TSU-M-V2A_D10_2 flat washer | 4 | 21.47 | 66.35 | 78.54 | V2A
MC-K21 | 5 | 84.51024 | 1.076015 | 156.0628 | 19.29 | 2325.892 |  |  | TSU-M-V2A_D10_2 flat washer | 5 | 21.47 | 66.35 | 78.54 | V2A
MC-K22 | 6 | 68.61798 | 0.8736692 | 126.715 | 16.07 | 2095.82 |  |  | TSU-M-V2A_D10_2 flat washer | 6 | 21.47 | 66.35 | 78.54 | V2A
MC-K23 | 7 | 93.87316 | 1.195227 | 173.353 | 21.18 | 2451.352 |  |  | TSU-M-V2A_D10_2 flat washer | 7 | 21.47 | 66.35 | 78.54 | V2A
MC-K24 | 8 | 58.60645 | 0.7461987 | 108.2269 | 13.98 | 1936.902 |  | Discard due to excessive resin and stamp not aligned into the middle of the plate! | TSU-M-V2A_D10_2 flat washer | 8 | 21.47 | 66.35 | 78.54 | V2A
Mean |  | 76.89338 | 0.9790346 | 141.9969 | 17.73625 | 2212.26
StdDev |  | 12.33079 | 0.1570001 | 22.77093

## Device Status
Time in s | Speed in RPM | Temperature in °C
0.28 | 0 | 17
0.68 | 0 | 17
1.08 | 0 | 16.9
1.52 | 293 | 16.9
1.92 | 452 | 16.9
2.34 | 569 | 16.9
2.75 | 650 | 16.9
3.15 | 719 | 16.9
3.56 | 788 | 16.9
3.96 | 862 | 16.9
4.35 | 923 | 16.9
4.76 | 985 | 16.9
5.16 | 1033 | 16.9
5.58 | 1101 | 16.9
5.99 | 1156 | 16.7
6.37 | 1206 | 16.7
6.78 | 1254 | 16.7
7.18 | 1301 | 16.7
7.61 | 1343 | 16.7
8.01 | 1391 | 16.7
8.42 | 1430 | 16.7
8.83 | 1474 | 16.7
9.23 | 1513 | 16.7
9.65 | 1553 | 16.7
10.06 | 1588 | 16.7
10.47 | 1641 | 16.7
10.88 | 1675 | 16.7
11.28 | 1709 | 16.7
11.69 | 1749 | 16.7
12.1 | 1784 | 16.7
12.52 | 1816 | 16.7
12.93 | 1851 | 16.7
13.33 | 1882 | 16.7
13.75 | 1916 | 16.7
14.17 | 1954 | 16.7
14.58 | 1986 | 16.7
15 | 2020 | 16.7
15.4 | 2048 | 16.7
15.8 | 2078 | 16.7
16.21 | 2105 | 16.8
16.62 | 2137 | 16.8
17.04 | 2172 | 16.8
17.46 | 2198 | 16.8
17.88 | 2231 | 16.8
18.3 | 2261 | 16.8
18.7 | 2290 | 16.8
19.11 | 2314 | 16.8
19.52 | 2341 | 16.8
19.92 | 2369 | 16.8
20.32 | 2397 | 16.8
20.73 | 2424 | 16.8
21.14 | 2449 | 16.9
21.55 | 2473 | 16.9
21.96 | 2500 | 16.9