## Results
Name | C1_TV140_Res | [6 empty] | Device | LUMiFrac 2001-90 (8 channels). FW: 1.0.0.23. Temperature regulated
Comments | - Sample prep. approx. 1 h @ 19 °C - Dwell time for Resin 24 h @ 30 °C - Batch B 27 N clamps for 20h @ RT & < 50 % RH (EasyLog available)
Recorded | 05.01.2025 14:12
Exported By | FRAC ADMIN
Measurement Data | Measurement Data | Measurement Data | Measurement Data |  | Measurement Data | Measurement Data | Measurement Data | Test Stamp Information |  | Test Stamp Information | Test Stamp Information | Test Stamp Information | Test Stamp Information | Test Stamp Information | Measurement settings | Measurement settings | Measurement settings | Measurement settings | Measurement settings | Measurement settings | Measurement settings | Measurement settings | Measurement settings
Sample Name | Channel | F in N | σ in MPa | σ in psi | t in s | rpm | Comment | Test Stamp Name | Channel | Mass in g | Radius in mm | Adhesive area in mm² | Material | Comment | Measurement Time | Acceleration Linear RPM | Deceleration Linear RPM | Test Stamp Factor | Period (Sinus) | Acceleration Linear Load | Upper RPM Limit | Lower RPM Limit | Temperature | Cycle Type
C1_TV140_Res-1 | 1 | 98.39671 | 1.252823 | 181.7066 | 23.01 | 2509.72 |  | TSU-M-V2A_D10_2 flat washer | 1 | 21.47 | 66.35 | 78.54 | V2A |  | Z | A in RPM/s | B in RPM/s | K | p in s | a in N/s | D in RPM | U in RPM | T in ℃
C1_TV140_Res-5 | 2 | 105.7466 | 1.346405 | 195.2795 | 24.58 | 2601.766 |  | TSU-M-V2A_D10_2 flat washer | 2 | 21.47 | 66.35 | 78.54 | V2A |  | 00:03:00 | 00:03:00 | 1000 | 1000 | 64013.24 | 0 | 5 | 13000 | 0 | 21 | Linear Load
C1_TV140_Res-3 | 3 | 90.31255 | 1.149892 | 166.7778 | 21.39 | 2404.413 |  | TSU-M-V2A_D10_2 flat washer | 3 | 21.47 | 66.35 | 78.54 | V2A
C1_TV140_Res-7 | 4 | 81.2752 | 1.034826 | 150.0887 | 19.45 | 2280.94 |  | TSU-M-V2A_D10_2 flat washer | 4 | 21.47 | 66.35 | 78.54 | V2A
C1_TV140_Res-2 | 5 | 88.56232 | 1.127608 | 163.5457 | 21.03 | 2381 |  | TSU-M-V2A_D10_2 flat washer | 5 | 21.47 | 66.35 | 78.54 | V2A
C1_TV140_Res-6 | 6 | 85.68545 | 1.090978 | 158.233 | 20.39 | 2342.009 |  | TSU-M-V2A_D10_2 flat washer | 6 | 21.47 | 66.35 | 78.54 | V2A
C1_TV140_Res-4 | 7 | 86.98303 | 1.1075 | 160.6292 | 20.68 | 2359.675 |  | TSU-M-V2A_D10_2 flat washer | 7 | 21.47 | 66.35 | 78.54 | V2A
C1_TV140_Res-8 | 8 | 90.31255 | 1.149892 | 166.7778 | 21.39 | 2404.413 |  | TSU-M-V2A_D10_2 flat washer | 8 | 21.47 | 66.35 | 78.54 | V2A
Mean |  | 90.90931 | 1.157491 | 167.8798 | 21.49 | 2410.492
StdDev |  | 7.727028 | 0.09838334 | 14.26929

## Device Status
Time in s | Speed in RPM | Temperature in °C
0.18 | 0 | 17.9
0.59 | 0 | 17.9
1 | 0 | 17.9
1.41 | 270 | 17.9
1.82 | 389 | 17.9
2.22 | 492 | 17.9
2.73 | 609 | 17.9
3.14 | 694 | 17.9
3.54 | 777 | 17.9
3.95 | 836 | 17.9
4.36 | 897 | 17.9
4.77 | 960 | 17.9
5.17 | 1009 | 17.9
5.58 | 1060 | 17.9
5.99 | 1109 | 17.9
6.4 | 1162 | 17.9
6.81 | 1210 | 17.9
7.21 | 1254 | 17.9
7.62 | 1298 | 17.8
8.03 | 1344 | 17.8
8.43 | 1384 | 17.8
8.83 | 1424 | 17.8
9.24 | 1466 | 17.8
9.65 | 1504 | 17.8
10.06 | 1550 | 17.8
10.46 | 1589 | 17.8
10.87 | 1626 | 17.8
11.27 | 1664 | 17.8
11.68 | 1695 | 17.8
12.09 | 1730 | 17.8
12.5 | 1765 | 17.8
12.9 | 1798 | 17.8
13.3 | 1832 | 17.8
13.7 | 1863 | 17.8
14.12 | 1894 | 17.8
14.53 | 1927 | 17.8
14.93 | 1957 | 17.8
15.34 | 1985 | 17.8
15.74 | 2017 | 17.8
16.15 | 2051 | 17.8
16.55 | 2082 | 17.8
16.96 | 2111 | 17.8
17.37 | 2138 | 17.8
17.78 | 2169 | 17.8
18.19 | 2196 | 17.8
18.59 | 2221 | 17.8
18.99 | 2250 | 17.8
19.4 | 2278 | 17.8
19.81 | 2302 | 17.8
20.21 | 2331 | 17.8
20.62 | 2356 | 17.8
21.03 | 2381 | 17.8
21.43 | 2407 | 17.8
21.84 | 2431 | 17.8
22.24 | 2458 | 17.8
22.65 | 2480 | 17.8
23.05 | 2513 | 17.8
23.46 | 2536 | 17.8
23.87 | 2561 | 17.8
24.28 | 2586 | 17.8
24.68 | 2607 | 17.8
25.09 | 2631 | 17.8
25.49 | 2657 | 17.8
25.9 | 2679 | 17.8
26.3 | 2700 | 17.8
26.71 | 2723 | 17.8
27.12 | 2745 | 17.8