## Results
Name | C1_TV310_Res | [6 empty] | Device | LUMiFrac 2001-90 (8 channels). FW: 1.0.0.23. Temperature regulated
Comments | - Sample prep. 15 min @ 310 °C & approx. 1 h @ 19 °C - Dwell time for Resin 24 h @ 30 °C - Batch A 27 N clamps for 20h @ RT & < 50 % RH (EasyLog available)
Recorded | 20.12.2024 09:06
Exported By | FRAC ADMIN
Measurement Data | Measurement Data | Measurement Data | Measurement Data |  | Measurement Data | Measurement Data | Measurement Data | Test Stamp Information |  | Test Stamp Information | Test Stamp Information | Test Stamp Information | Test Stamp Information | Test Stamp Information | Measurement settings | Measurement settings | Measurement settings | Measurement settings | Measurement settings | Measurement settings | Measurement settings | Measurement settings | Measurement settings
Sample Name | Channel | F in N | σ in MPa | σ in psi | t in s | rpm | Comment | Test Stamp Name | Channel | Mass in g | Radius in mm | Adhesive area in mm² | Material | Comment | Measurement Time | Acceleration Linear RPM | Deceleration Linear RPM | Test Stamp Factor | Period (Sinus) | Acceleration Linear Load | Upper RPM Limit | Lower RPM Limit | Temperature | Cycle Type
C1_TV310_Res-1 | 1 | 82.49511 | 1.050358 | 152.3415 | 17.98 | 2297.995 |  | TSU-M-V2A_D10_2 flat washer | 1 | 21.47 | 66.35 | 78.54 | V2A |  | Z | A in RPM/s | B in RPM/s | K | p in s | a in N/s | D in RPM | U in RPM | T in ℃
C1_TV310_Res-5 | 2 | 63.96977 | 0.8144865 | 118.1313 | 14.24 | 2023.589 |  | TSU-M-V2A_D10_2 flat washer | 2 | 21.47 | 66.35 | 78.54 | V2A |  | 00:03:00 | 00:03:00 | 1000 | 1000 | 64013.24 | 0 | 5 | 13000 | 0 | 21 | Linear Load
C1_TV310_Res-3 | 3 | 82.45036 | 1.049788 | 152.2589 | 17.97 | 2297.371 |  | TSU-M-V2A_D10_2 flat washer | 3 | 21.47 | 66.35 | 78.54 | V2A
C1_TV310_Res-7 | 4 | 82.45036 | 1.049788 | 152.2589 | 17.97 | 2297.371 |  | TSU-M-V2A_D10_2 flat washer | 4 | 21.47 | 66.35 | 78.54 | V2A
C1_TV310_Res-2 | 5 | 59.68893 | 0.7599813 | 110.2259 | 13.4 | 1954.708 |  | TSU-M-V2A_D10_2 flat washer | 5 | 21.47 | 66.35 | 78.54 | V2A
C1_TV310_Res-6 | 6 | 91.38758 | 1.16358 | 168.763 | 19.66 | 2418.68 |  | TSU-M-V2A_D10_2 flat washer | 6 | 21.47 | 66.35 | 78.54 | V2A
C1_TV310_Res-4 | 7 | 57.91739 | 0.7374254 | 106.9545 | 12.96 | 1925.482 |  | TSU-M-V2A_D10_2 flat washer | 7 | 21.47 | 66.35 | 78.54 | V2A
C1_TV310_Res-8 | 8 | 79.04903 | 1.006481 | 145.9777 | 17.18 | 2249.485 |  | TSU-M-V2A_D10_2 flat washer | 8 | 21.47 | 66.35 | 78.54 | V2A
Mean |  | 74.92607 | 0.9539861 | 138.364 | 16.42 | 2183.085
StdDev |  | 12.5357 | 0.1596091 | 23.14934

## Device Status
Time in s | Speed in RPM | Temperature in °C
0.16 | 0 | 19.3
0.55 | 0 | 19.3
0.96 | 0 | 19.3
1.38 | 299 | 19.3
1.78 | 505 | 19.3
2.2 | 616 | 19.3
2.59 | 697 | 19.3
2.99 | 774 | 19.3
3.4 | 844 | 19.3
3.8 | 909 | 19.3
4.21 | 982 | 19.3
4.62 | 1038 | 19.3
5.02 | 1095 | 19.3
5.42 | 1146 | 19.3
5.84 | 1198 | 19.3
6.24 | 1248 | 19.3
6.64 | 1298 | 19.3
7.03 | 1347 | 19.3
7.5 | 1388 | 19.3
7.92 | 1444 | 19.3
8.28 | 1491 | 19.3
8.7 | 1533 | 19.3
9.11 | 1570 | 19.3
9.55 | 1611 | 19.3
9.97 | 1657 | 19.3
10.39 | 1694 | 19.3
10.82 | 1735 | 19.3
11.22 | 1770 | 19.3
11.64 | 1807 | 19.3
12.06 | 1850 | 19.3
12.47 | 1883 | 19.3
12.89 | 1921 | 19.3
13.33 | 1949 | 19.3
13.75 | 1983 | 19.3
14.12 | 2014 | 19.3
14.51 | 2045 | 19.3
14.93 | 2079 | 19.3
15.33 | 2110 | 19.3
15.75 | 2138 | 19.3
16.16 | 2170 | 19.3
16.58 | 2204 | 19.3
16.99 | 2236 | 19.3
17.4 | 2265 | 19.3
17.82 | 2288 | 19.3
18.27 | 2316 | 19.3
18.67 | 2350 | 19.3
19.08 | 2377 | 19.3
19.46 | 2404 | 19.3
19.87 | 2434 | 19.3
20.28 | 2464 | 19.3
20.68 | 2487 | 19.3
21.11 | 2516 | 19.3