## Results
Name | C1_TV350_rep_Res | [6 empty] | Device | LUMiFrac 2001-90 (8 channels). FW: 1.0.0.23. Temperature regulated
Comments | - Sample prep. approx. 1 h @ 19 °C - Dwell time for Resin 24 h @ 30 °C - Batch B 27 N clamps for 20h @ RT & < 50 % RH (EasyLog available)
Recorded | 17.01.2025 10:12
Exported By | FRAC ADMIN
Measurement Data | Measurement Data | Measurement Data | Measurement Data |  | Measurement Data | Measurement Data | Measurement Data | Test Stamp Information |  | Test Stamp Information | Test Stamp Information | Test Stamp Information | Test Stamp Information | Test Stamp Information | Measurement settings | Measurement settings | Measurement settings | Measurement settings | Measurement settings | Measurement settings | Measurement settings | Measurement settings | Measurement settings
Sample Name | Channel | F in N | σ in MPa | σ in psi | t in s | rpm | Comment | Test Stamp Name | Channel | Mass in g | Radius in mm | Adhesive area in mm² | Material | Comment | Measurement Time | Acceleration Linear RPM | Deceleration Linear RPM | Test Stamp Factor | Period (Sinus) | Acceleration Linear Load | Upper RPM Limit | Lower RPM Limit | Temperature | Cycle Type
C1_TV350_rep_Res-1 | 1 | 50.74483 | 0.6461018 | 93.70912 | 13.09 | 1802.316 |  | TSU-M-V2A_D10_2 flat washer | 1 | 21.47 | 66.35 | 78.54 | V2A |  | Z | A in RPM/s | B in RPM/s | K | p in s | a in N/s | D in RPM | U in RPM | T in ℃
C1_TV350_rep_Res-5 | 2 | 57.18626 | 0.7281163 | 105.6043 | 14.41 | 1913.29 |  | TSU-M-V2A_D10_2 flat washer | 2 | 21.47 | 66.35 | 78.54 | V2A |  | 00:03:00 | 00:03:00 | 1000 | 1000 | 64013.24 | 0 | 5 | 13000 | 0 | 21 | Linear Load
C1_TV350_rep_Res-3 | 3 | 44.03011 | 0.5606074 | 81.3092 | 11.67 | 1678.842 |  | TSU-M-V2A_D10_2 flat washer | 3 | 21.47 | 66.35 | 78.54 | V2A
C1_TV350_rep_Res-7 | 4 | 34.41288 | 0.4381573 | 63.54933 | 9.54 | 1484.21 |  | TSU-M-V2A_D10_2 flat washer | 4 | 21.47 | 66.35 | 78.54 | V2A
C1_TV350_rep_Res-2 | 5 | 32.07068 | 0.4083357 | 59.22407 | 9 | 1432.811 |  | TSU-M-V2A_D10_2 flat washer | 5 | 21.47 | 66.35 | 78.54 | V2A
C1_TV350_rep_Res-6 | 6 | 40.2277 | 0.5121937 | 74.28741 | 10.8 | 1604.713 |  | TSU-M-V2A_D10_2 flat washer | 6 | 21.47 | 66.35 | 78.54 | V2A
C1_TV350_rep_Res-4 | 7 | 27.57659 | 0.3511152 | 50.92495 | 8.05 | 1328.634 |  | TSU-M-V2A_D10_2 flat washer | 7 | 21.47 | 66.35 | 78.54 | V2A
C1_TV350_rep_Res-8 | 8 | 77.74226 | 0.9898429 | 143.5645 | 18.81 | 2230.815 |  | TSU-M-V2A_D10_2 flat washer | 8 | 21.47 | 66.35 | 78.54 | V2A
Mean |  | 45.49891 | 0.5793088 | 84.02162 | 11.92125 | 1684.454
StdDev |  | 16.2925 | 0.207442 | 30.08691

## Device Status
Time in s | Speed in RPM | Temperature in °C
0.18 | 0 | 17.9
0.58 | 0 | 17.9
0.99 | 0 | 17.9
1.41 | 277 | 17.9
1.83 | 445 | 17.9
2.23 | 565 | 17.9
2.65 | 650 | 17.9
3.06 | 711 | 17.9
3.48 | 732 | 17.9
3.87 | 792 | 17.9
4.28 | 857 | 17.9
4.69 | 935 | 17.9
5.11 | 985 | 17.9
5.53 | 1039 | 17.9
5.93 | 1089 | 17.8
6.33 | 1133 | 17.8
6.76 | 1186 | 17.8
7.15 | 1232 | 17.8
7.56 | 1278 | 17.8
7.95 | 1318 | 17.8
8.34 | 1359 | 17.8
8.78 | 1408 | 17.8
9.2 | 1455 | 17.8
9.62 | 1491 | 17.8
10 | 1533 | 17.8
10.4 | 1570 | 17.8
10.85 | 1609 | 17.8
11.25 | 1642 | 17.8
11.66 | 1678 | 17.8
12.08 | 1713 | 17.8
12.48 | 1746 | 17.8
12.89 | 1791 | 17.8
13.28 | 1813 | 17.8
13.69 | 1853 | 17.8
14.1 | 1891 | 17.8
14.49 | 1919 | 17.8
14.92 | 1953 | 17.8
15.33 | 1983 | 17.8
15.73 | 2010 | 17.8
16.16 | 2042 | 17.8
16.56 | 2070 | 17.8
16.99 | 2105 | 17.8
17.41 | 2137 | 17.8
17.82 | 2162 | 17.8
18.24 | 2192 | 17.8
18.63 | 2222 | 17.8
19.06 | 2243 | 17.8
19.47 | 2277 | 17.8