## Results
Name | C1_TV080_Res_5d | [6 empty] | Device | LUMiFrac 2001-90 (8 channels). FW: 1.0.0.23. Temperature regulated
Comments | - Sample prep. approx. 1 h @ 19 °C - Dwell time for Resin 24 h @ 30 °C - Batch A 27 N clamps for 20h @ RT & < 50 % RH (EasyLog available)
Recorded | 15.01.2025 10:10
Exported By | FRAC ADMIN
Measurement Data | Measurement Data | Measurement Data | Measurement Data |  | Measurement Data | Measurement Data | Measurement Data | Test Stamp Information |  | Test Stamp Information | Test Stamp Information | Test Stamp Information | Test Stamp Information | Test Stamp Information | Measurement settings | Measurement settings | Measurement settings | Measurement settings | Measurement settings | Measurement settings | Measurement settings | Measurement settings | Measurement settings
Sample Name | Channel | F in N | σ in MPa | σ in psi | t in s | rpm | Comment | Test Stamp Name | Channel | Mass in g | Radius in mm | Adhesive area in mm² | Material | Comment | Measurement Time | Acceleration Linear RPM | Deceleration Linear RPM | Test Stamp Factor | Period (Sinus) | Acceleration Linear Load | Upper RPM Limit | Lower RPM Limit | Temperature | Cycle Type
C1_TV080_Res_5d-1 | 1 | 66.53614 | 0.8471625 | 122.8705 | 16.12 | 2063.781 |  | TSU-M-V2A_D10_2 flat washer | 1 | 21.47 | 66.35 | 78.54 | V2A |  | Z | A in RPM/s | B in RPM/s | K | p in s | a in N/s | D in RPM | U in RPM | T in ℃
C1_TV080_Res_5d-5 | 2 | 79.75405 | 1.015458 | 147.2797 | 18.9 | 2259.494 |  | TSU-M-V2A_D10_2 flat washer | 2 | 21.47 | 66.35 | 78.54 | V2A |  | 00:03:00 | 00:03:00 | 1000 | 1000 | 64013.24 | 0 | 5 | 13000 | 0 | 21 | Linear Load
C1_TV080_Res_5d-3 | 3 | 75.18893 | 0.9573329 | 138.8494 | 17.84 | 2193.875 |  | TSU-M-V2A_D10_2 flat washer | 3 | 21.47 | 66.35 | 78.54 | V2A
C1_TV080_Res_5d-7 | 4 | 75.77969 | 0.9648547 | 139.9403 | 17.96 | 2202.477 |  | TSU-M-V2A_D10_2 flat washer | 4 | 21.47 | 66.35 | 78.54 | V2A
C1_TV080_Res_5d-2 | 5 | 47.76757 | 0.6081941 | 88.21107 | 12.16 | 1748.644 |  | TSU-M-V2A_D10_2 flat washer | 5 | 21.47 | 66.35 | 78.54 | V2A
C1_TV080_Res_5d-6 | 6 | 79.75405 | 1.015458 | 147.2797 | 18.9 | 2259.494 |  | TSU-M-V2A_D10_2 flat washer | 6 | 21.47 | 66.35 | 78.54 | V2A
C1_TV080_Res_5d-4 | 7 | 66.53614 | 0.8471625 | 122.8705 | 16.12 | 2063.781 |  | TSU-M-V2A_D10_2 flat washer | 7 | 21.47 | 66.35 | 78.54 | V2A
C1_TV080_Res_5d-8 | 8 | 79.75405 | 1.015458 | 147.2797 | 18.9 | 2259.494 |  | TSU-M-V2A_D10_2 flat washer | 8 | 21.47 | 66.35 | 78.54 | V2A
Mean |  | 71.38383 | 0.908885 | 131.8226 | 17.1125 | 2131.38
StdDev |  | 11.01111 | 0.1401975 | 20.33393

## Device Status
Time in s | Speed in RPM | Temperature in °C
0.34 | 0 | 18.1
0.74 | 0 | 18.1
1.19 | 208 | 18.1
1.59 | 377 | 18.1
2 | 510 | 18
2.37 | 620 | 18
2.78 | 709 | 18
3.18 | 727 | 18
3.59 | 780 | 18
4 | 848 | 18
4.38 | 909 | 18
4.79 | 962 | 18
5.22 | 1011 | 18
5.63 | 1067 | 18
6.03 | 1121 | 18
6.45 | 1174 | 18
6.85 | 1220 | 17.9
7.24 | 1265 | 17.9
7.65 | 1306 | 17.9
8.05 | 1349 | 17.9
8.47 | 1399 | 17.9
8.87 | 1436 | 17.9
9.28 | 1479 | 17.9
9.69 | 1525 | 17.9
10.09 | 1564 | 17.9
10.48 | 1604 | 17.9
10.89 | 1639 | 17.9
11.31 | 1677 | 17.9
11.72 | 1710 | 17.9
12.12 | 1745 | 17.9
12.53 | 1782 | 17.9
12.94 | 1814 | 17.9
13.34 | 1846 | 17.9
13.76 | 1881 | 17.9
14.16 | 1912 | 17.9
14.56 | 1943 | 17.9
14.97 | 1976 | 17.9
15.38 | 2002 | 17.9
15.79 | 2039 | 17.9
16.19 | 2069 | 17.9
16.6 | 2099 | 17.9
17 | 2132 | 18
17.4 | 2158 | 18
17.8 | 2191 | 18
18.22 | 2221 | 18
18.63 | 2243 | 18
19.04 | 2268 | 18
19.44 | 2299 | 18
19.84 | 2326 | 18
20.24 | 2355 | 18
20.64 | 2380 | 18
21.05 | 2407 | 18