## Results
Name | C1_TV080_Res | [6 empty] | Device | LUMiFrac 2001-90 (8 channels). FW: 1.0.0.23. Temperature regulated
Comments | - Sample prep. approx. 1 h @ 19 °C - Dwell time for Resin 24 h @ 30 °C - Batch B 27 N clamps for 20h @ RT & < 50 % RH (EasyLog available)
Recorded | 10.01.2025 10:05
Exported By | FRAC ADMIN
Measurement Data | Measurement Data | Measurement Data | Measurement Data |  | Measurement Data | Measurement Data | Measurement Data | Test Stamp Information |  | Test Stamp Information | Test Stamp Information | Test Stamp Information | Test Stamp Information | Test Stamp Information | Measurement settings | Measurement settings | Measurement settings | Measurement settings | Measurement settings | Measurement settings | Measurement settings | Measurement settings | Measurement settings
Sample Name | Channel | F in N | σ in MPa | σ in psi | t in s | rpm | Comment | Test Stamp Name | Channel | Mass in g | Radius in mm | Adhesive area in mm² | Material | Comment | Measurement Time | Acceleration Linear RPM | Deceleration Linear RPM | Test Stamp Factor | Period (Sinus) | Acceleration Linear Load | Upper RPM Limit | Lower RPM Limit | Temperature | Cycle Type
C1_TV080_Res-1 | 1 | 35.86919 | 0.4566996 | 66.23867 | 10.78 | 1515.29 |  | TSU-M-V2A_D10_2 flat washer | 1 | 21.47 | 66.35 | 78.54 | V2A |  | Z | A in RPM/s | B in RPM/s | K | p in s | a in N/s | D in RPM | U in RPM | T in ℃
C1_TV080_Res-5 | 2 | 35.83308 | 0.4562399 | 66.172 | 10.77 | 1514.527 |  | TSU-M-V2A_D10_2 flat washer | 2 | 21.47 | 66.35 | 78.54 | V2A |  | 00:03:00 | 00:03:00 | 1000 | 1000 | 64013.24 | 0 | 5 | 13000 | 0 | 21 | Linear Load
C1_TV080_Res-3 | 3 | 36.66357 | 0.4668139 | 67.70562 | 11 | 1531.977 |  | TSU-M-V2A_D10_2 flat washer | 3 | 21.47 | 66.35 | 78.54 | V2A
C1_TV080_Res-7 | 4 | 24.52965 | 0.3123204 | 45.29824 | 8.2 | 1253.085 |  | TSU-M-V2A_D10_2 flat washer | 4 | 21.47 | 66.35 | 78.54 | V2A
C1_TV080_Res-2 | 5 | 18.35311 | 0.2336785 | 33.89219 | 6.7 | 1083.901 |  | TSU-M-V2A_D10_2 flat washer | 5 | 21.47 | 66.35 | 78.54 | V2A
C1_TV080_Res-6 | 6 | 37.29268 | 0.4748241 | 68.86739 | 11.17 | 1545.065 |  | TSU-M-V2A_D10_2 flat washer | 6 | 21.47 | 66.35 | 78.54 | V2A
C1_TV080_Res-4 | 7 | 29.10375 | 0.3705596 | 53.74511 | 9.18 | 1364.927 |  | TSU-M-V2A_D10_2 flat washer | 7 | 21.47 | 66.35 | 78.54 | V2A
C1_TV080_Res-8 | 8 | 27.69313 | 0.3525991 | 51.14016 | 8.91 | 1331.438 |  | TSU-M-V2A_D10_2 flat washer | 8 | 21.47 | 66.35 | 78.54 | V2A
Mean |  | 30.66727 | 0.3904669 | 56.63242 | 9.58875 | 1392.526
StdDev |  | 6.909583 | 0.08797533 | 12.75974

## Device Status
Time in s | Speed in RPM | Temperature in °C
0.17 | 0 | 18.6
0.62 | 0 | 18.6
1.02 | 0 | 18.6
1.4 | 297 | 18.6
1.81 | 468 | 18.6
2.21 | 592 | 18.6
2.64 | 693 | 18.5
3.06 | 724 | 18.5
3.49 | 724 | 18.5
3.88 | 726 | 18.5
4.28 | 777 | 18.5
4.69 | 827 | 18.5
5.08 | 884 | 18.5
5.49 | 940 | 18.5
5.9 | 986 | 18.5
6.3 | 1039 | 18.5
6.71 | 1085 | 18.5
7.12 | 1134 | 18.5
7.53 | 1188 | 18.5
7.92 | 1220 | 18.5
8.32 | 1267 | 18.5
8.72 | 1306 | 18.5
9.12 | 1359 | 18.5
9.53 | 1399 | 18.5
9.95 | 1435 | 18.5
10.35 | 1475 | 18.5
10.75 | 1513 | 18.5
11.16 | 1544 | 18.5
11.55 | 1585 | 18.5
11.97 | 1618 | 18.5
12.37 | 1653 | 18.5
12.79 | 1687 | 18.5
13.27 | 1729 | 18.5