## Results
Name | C1_TV030_Res_14d | [6 empty] | Device | LUMiFrac 2001-90 (8 channels). FW: 1.0.0.23. Temperature regulated
Comments | - Sample prep. approx. 30min @ 19 °C - Dwell time for Resin 24 h @ 30 °C - Batch A 27 N clamps for 20h @ RT & < 50 % RH
Recorded | 01.01.2025 08:57
Exported By | FRAC ADMIN
Measurement Data | Measurement Data | Measurement Data | Measurement Data |  | Measurement Data | Measurement Data | Measurement Data | Test Stamp Information |  | Test Stamp Information | Test Stamp Information | Test Stamp Information | Test Stamp Information | Test Stamp Information | Measurement settings | Measurement settings | Measurement settings | Measurement settings | Measurement settings | Measurement settings | Measurement settings | Measurement settings | Measurement settings
Sample Name | Channel | F in N | σ in MPa | σ in psi | t in s | rpm | Comment | Test Stamp Name | Channel | Mass in g | Radius in mm | Adhesive area in mm² | Material | Comment | Measurement Time | Acceleration Linear RPM | Deceleration Linear RPM | Test Stamp Factor | Period (Sinus) | Acceleration Linear Load | Upper RPM Limit | Lower RPM Limit | Temperature | Cycle Type
C1_TV030_Res_14d-1 | 1 | 56.41197 | 0.7182578 | 104.1745 | 14.1 | 1900.293 |  | TSU-M-V2A_D10_2 flat washer | 1 | 21.47 | 66.35 | 78.54 | V2A |  | Z | A in RPM/s | B in RPM/s | K | p in s | a in N/s | D in RPM | U in RPM | T in ℃
C1_TV030_Res_14d-5 | 2 | 64.30176 | 0.8187135 | 118.7443 | 15.72 | 2028.833 |  | TSU-M-V2A_D10_2 flat washer | 2 | 21.47 | 66.35 | 78.54 | V2A |  | 00:03:00 | 00:03:00 | 1000 | 1000 | 64013.24 | 0 | 5 | 13000 | 0 | 21 | Linear Load
C1_TV030_Res_14d-3 | 3 | 41.80661 | 0.532297 | 77.20314 | 10.94 | 1635.902 |  | TSU-M-V2A_D10_2 flat washer | 3 | 21.47 | 66.35 | 78.54 | V2A
C1_TV030_Res_14d-7 | 4 | 43.32887 | 0.551679 | 80.01425 | 11.28 | 1665.419 |  | TSU-M-V2A_D10_2 flat washer | 4 | 21.47 | 66.35 | 78.54 | V2A
C1_TV030_Res_14d-2 | 5 | 37.38615 | 0.4760142 | 69.04 | 9.95 | 1547 |  | TSU-M-V2A_D10_2 flat washer | 5 | 21.47 | 66.35 | 78.54 | V2A
C1_TV030_Res_14d-6 | 6 | 52.2979 | 0.665876 | 96.57713 | 13.21 | 1829.688 |  | TSU-M-V2A_D10_2 flat washer | 6 | 21.47 | 66.35 | 78.54 | V2A
C1_TV030_Res_14d-4 | 7 | 45.14805 | 0.5748415 | 83.37369 | 11.69 | 1700.022 |  | TSU-M-V2A_D10_2 flat washer | 7 | 21.47 | 66.35 | 78.54 | V2A
C1_TV030_Res_14d-8 | 8 | 37.38615 | 0.4760142 | 69.04 | 9.95 | 1547 |  | TSU-M-V2A_D10_2 flat washer | 8 | 21.47 | 66.35 | 78.54 | V2A
Mean |  | 47.25843 | 0.6017116 | 87.27088 | 12.105 | 1731.77
StdDev |  | 9.593151 | 0.1221435 | 17.71541

## Device Status
Time in s | Speed in RPM | Temperature in °C
0.17 | 0 | 17.6
0.59 | 0 | 17.6
1 | 0 | 17.6
1.4 | 272 | 17.6
1.81 | 390 | 17.6
2.22 | 491 | 17.6
2.62 | 608 | 17.5
3.04 | 694 | 17.5
3.44 | 751 | 17.5
3.85 | 825 | 17.5
4.25 | 888 | 17.5
4.66 | 942 | 17.5
5.07 | 995 | 17.5
5.47 | 1047 | 17.5
5.88 | 1096 | 17.5
6.29 | 1149 | 17.5
6.7 | 1199 | 17.5
7.1 | 1245 | 17.5
7.51 | 1284 | 17.5
7.92 | 1334 | 17.4
8.32 | 1373 | 17.4
8.72 | 1419 | 17.4
9.13 | 1469 | 17.4
9.54 | 1506 | 17.4
9.95 | 1547 | 17.4
10.35 | 1582 | 17.4
10.76 | 1620 | 17.4
11.17 | 1656 | 17.4
11.57 | 1690 | 17.4
11.98 | 1724 | 17.4
12.39 | 1761 | 17.4
12.8 | 1794 | 17.4
13.2 | 1829 | 17.4
13.61 | 1857 | 17.4
14.01 | 1893 | 17.4
14.42 | 1926 | 17.4
14.83 | 1956 | 17.4
15.23 | 1988 | 17.4
15.64 | 2023 | 17.4
16.04 | 2052 | 17.4
16.45 | 2083 | 17.4
16.85 | 2114 | 17.4
17.26 | 2140 | 17.4