## Results
Name | C1_TV030_Res | [6 empty] | Device | LUMiFrac 2001-90 (8 channels). FW: 1.0.0.23. Temperature regulated
Comments | - Sample prep. approx. 1 h @ 19 °C - Dwell time for Resin 24 h @ 30 °C - Batch B 27 N clamps for 20h @ RT & < 50 % RH (EasyLog available)
Recorded | 18.12.2024 10:07
Exported By | FRAC ADMIN
Measurement Data | Measurement Data | Measurement Data | Measurement Data |  | Measurement Data | Measurement Data | Measurement Data | Test Stamp Information |  | Test Stamp Information | Test Stamp Information | Test Stamp Information | Test Stamp Information | Test Stamp Information | Measurement settings | Measurement settings | Measurement settings | Measurement settings | Measurement settings | Measurement settings | Measurement settings | Measurement settings | Measurement settings
Sample Name | Channel | F in N | σ in MPa | σ in psi | t in s | rpm | Comment | Test Stamp Name | Channel | Mass in g | Radius in mm | Adhesive area in mm² | Material | Comment | Measurement Time | Acceleration Linear RPM | Deceleration Linear RPM | Test Stamp Factor | Period (Sinus) | Acceleration Linear Load | Upper RPM Limit | Lower RPM Limit | Temperature | Cycle Type
C1_TV030_Res-1 | 1 | 31.13368 | 0.3964053 | 57.49372 | 8.23 | 1411.725 |  | TSU-M-V2A_D10_2 flat washer | 1 | 21.47 | 66.35 | 78.54 | V2A |  | Z | A in RPM/s | B in RPM/s | K | p in s | a in N/s | D in RPM | U in RPM | T in ℃
C1_TV030_Res-5 | 2 | 28.1508 | 0.3584263 | 51.98533 | 7.6 | 1342.395 |  | TSU-M-V2A_D10_2 flat washer | 2 | 21.47 | 66.35 | 78.54 | V2A |  | 00:03:00 | 00:03:00 | 1000 | 1000 | 64013.24 | 0 | 5 | 13000 | 0 | 21 | Linear Load
C1_TV030_Res-3 | 3 | 14.36334 | 0.1828793 | 26.52439 | 4.55 | 958.8763 |  | TSU-M-V2A_D10_2 flat washer | 3 | 21.47 | 66.35 | 78.54 | V2A
C1_TV030_Res-7 | 4 | 32.43703 | 0.4130001 | 59.90058 | 8.53 | 1440.972 |  | TSU-M-V2A_D10_2 flat washer | 4 | 21.47 | 66.35 | 78.54 | V2A
C1_TV030_Res-2 | 5 | 15.57 | 0.198243 | 28.75271 | 4.84 | 998.3418 |  | TSU-M-V2A_D10_2 flat washer | 5 | 21.47 | 66.35 | 78.54 | V2A
C1_TV030_Res-6 | 6 | 32.15292 | 0.4093827 | 59.37593 | 8.46 | 1434.647 |  | TSU-M-V2A_D10_2 flat washer | 6 | 21.47 | 66.35 | 78.54 | V2A
C1_TV030_Res-4 | 7 | 16.55307 | 0.2107598 | 30.56811 | 5.07 | 1029.376 |  | TSU-M-V2A_D10_2 flat washer | 7 | 21.47 | 66.35 | 78.54 | V2A
C1_TV030_Res-8 | 8 | 10.29203 | 0.1310419 | 19.00602 | 3.6 | 811.6812 |  | TSU-M-V2A_D10_2 flat washer | 8 | 21.47 | 66.35 | 78.54 | V2A
Mean |  | 22.58161 | 0.2875173 | 41.70085 | 6.36 | 1178.502
StdDev |  | 9.234815 | 0.117581 | 17.05368

## Device Status
Time in s | Speed in RPM | Temperature in °C
0.17 | 0 | 19.5
0.59 | 0 | 19.5
1 | 0 | 19.5
1.4 | 179 | 19.5
1.81 | 504 | 19.5
2.22 | 613 | 19.5
2.62 | 657 | 19.5
3.03 | 727 | 19.5
3.44 | 782 | 19.5
3.85 | 856 | 19.5
4.24 | 917 | 19.5
4.65 | 972 | 19.5
5.06 | 1028 | 19.5
5.47 | 1083 | 19.5
5.87 | 1131 | 19.5
6.28 | 1184 | 19.5
6.68 | 1241 | 19.5
7.09 | 1285 | 19.5
7.49 | 1331 | 19.5
7.91 | 1374 | 19.5
8.31 | 1421 | 19.5
8.72 | 1458 | 19.5
9.12 | 1501 | 19.5
9.53 | 1540 | 19.5
9.94 | 1579 | 19.5
10.34 | 1615 | 19.5
10.75 | 1654 | 19.5
11.16 | 1689 | 19.5