## Data R=0 degressive
Test data for woehler tests
Test-# | Amplitude/kN | Mean value/kN | Relevant diameter/mm | Total number of load cycles | Run-through test | Relative stiffness loss interpreted as fatigue crack initiation
[6 empty] | 1% | 3% | 5% | 10%
50D | 11 | 11 | 6 | 20752 | 0
38D | 11 | 11 | 6 | 23395 | 0
66D | 11 | 11 | 6 | 19592 | 0
42D | 11 | 11 | 6 | 20223 | 0
35D | 11 | 11 | 6 | 22071 | 0
Specimen data
Specifiaction | see Documentation attached
Relevant Diameter | 6 | mm
Relevant Area | 28.27433 | mm^2
Load
uniaxial tension

## Data R=0 progressive
Test data for woehler tests
Test-# | Amplitude/kN | Mean value/kN | Relevant diameter/mm | Total number of load cycles | Run-through test | Relative stiffness loss interpreted as fatigue crack initiation
[6 empty] | 1% | 3% | 5% | 10%
36P | 11 | 11 | 6 | 72430 | 0
67P | 11 | 11 | 6 | 55718 | 0
19P | 11 | 11 | 6 | 78823 | 0
29P | 11 | 11 | 6 | 62309 | 0
Specimen data
Specifiaction | see Documentation attached
Relevant Diameter | 6 | mm
Relevant Area | 28.27433 | mm^2
Load
uniaxial tension