## Data R=-1 degressive
Test data for woehler tests
Test-# | Amplitude/Nm | Mean value/Nm | Relevant diameter/mm | Total number of load cycles | Run-through test | Relative stiffness loss interpreted as fatigue crack initiation
[6 empty] | 1% | 3% | 5% | 10%
210D | 19 | 0 | 6.1 | 56321 | 0
211D | 19 | 0 | 6.1 | 13608 | 0
212D | 19 | 0 | 6.1 | 61266 | 0
213D | 19 | 0 | 6.1 | 71538 | 0
214D | 19 | 0 | 6.1 | 73391 | 0
215D | 19 | 0 | 6.1 | 58467 | 0
216D | 19 | 0 | 6.1 | 12990 | 0
217D | 19 | 0 | 6.1 | 12216 | 0
218D | 19 | 0 | 6.1 | 14089 | 0
219D | 19 | 0 | 6.1 | 12641 | 0
220D | 19 | 0 | 6.1 | 13508 | 0
Specimen data
Specifiaction | see Documentation attached
Relevant Diameter | 6.1 | mm
Relevant Area | 29.22467 | mm^2
Load
torsion

## Data R=-1 progressive
Test data for woehler tests
Test-# | Amplitude/Nm | Mean value/Nm | Relevant diameter/mm | Total number of load cycles | Run-through test | Relative stiffness loss interpreted as fatigue crack initiation
[6 empty] | 1% | 3% | 5% | 10%
200P | 19 | 0 | 6.1 | 11753 | 0
201P | 19 | 0 | 6.1 | 14435 | 0
202P | 19 | 0 | 6.1 | 101810 | 0
203P | 19 | 0 | 6.1 | 115501 | 0
206P | 19 | 0 | 6.1 | 73275 | 0
207P | 20 | 0 | 6.1 | 28666 | 0
209P | 23 | 0 | 6.1 | 2545 | 0
221P | 19 | 0 | 6.1 | 86476 | 0
222P | 19 | 0 | 6.1 | 132984 | 0
223P | 19 | 0 | 6.1 | 101633 | 0
224P | 19 | 0 | 6.1 | 77352 | 0
225P | 19 | 0 | 6.1 | 94929 | 0
Specimen data
Specifiaction | see Documentation attached
Relevant Diameter | 6.1 | mm
Relevant Area | 29.22467 | mm^2
Load
torsion