## Data R=0
Test data for strain woehler tests
Test-# | Specimen diameter/mm | Amplitude/% | Mean value/% | 2*Force Amplitude/kN | Limit load cycle number | Relative stiffness loss interpreted as fatigue crack initiation
[6 empty] | 1% | 3% | 5% | 10%
P049 | 8 | 0.6 | 0.6 | 67.11606 | 4200000 | 6926 | 7096 | 7177 | 7316
P164 | 6 | 0.55 | 0.55 | 36.03597 | 2000000 | 2943 | 3143 | 3229 | 3348
P048 | 8 | 0.5 | 0.5 | 65.4109 | 4200000 | 6263 | 6364 | 6391 | 6407
P163 | 6 | 0.5 | 0.5 | 35.91054 | 2000000 | 4001 | 4130 | 4192 | 4251
P162 | 6 | 0.45 | 0.45 | 34.15405 | 2000000 | 6814 | 6845 | 6876 | 6912
P042 | 8 | 0.4 | 0.4 | 63.06248 | 4200000 | 10290 | 10510 | 10600 | 10700
P153 | 6 | 0.4 | 0.4 | 34.52501 | 2000000 | 9024 | 9288 | 9408 | 9570
P165 | 6 | 0.4 | 0.4 | 33.67601 | 2000000 | 9003 | 9593 | 9879 | 10207
P037 | 8 | 0.35 | 0.35 | 59.73433 | 4200000 | 11570 | 12020 | 12170 | 12400
P046 | 8 | 0.35 | 0.35 | 60.48633 | 4200000 | 13310 | 13790 | 14130 | 14580
P166 | 6 | 0.35 | 0.35 | 32.62775 | 2000000 | 13374 | 13501 | 13501 | 13501
P031 | 8 | 0.3 | 0.3 | 54.22607 | 4200000 | 22320 | 22660 | 22830 | 23060
P039 | 8 | 0.3 | 0.3 | 56.9647 | 4200000 | 20050 | 20880 | 21100 | 21290
P156 | 6 | 0.3 | 0.3 | 30.66078 | 2000000 | 21807 | 22001 | 22001 | 22001
P158 | 6 | 0.3 | 0.3 | 30.16064 | 2000000 | 27015 | 27081 | 27147 | 27312
P033 | 8 | 0.2 | 0.2 | 39.72782 | 4200000 | 196520 | 199060 | 200070 | 201520
P150 | 6 | 0.2 | 0.2 | 22.28947 | 2000000 | - | - | - | -
P159 | 6 | 0.2 | 0.2 | 21.96954 | 2000000 | 391057 | 393074 | 393176 | 393432
P160 | 6 | 0.15 | 0.15 | 16.86595 | 2000000 | - | - | - | -
P161 | 6 | 0.15 | 0.15 | 16.57513 | 2000000 | - | - | - | -
Specimen data
Specification |  | see Documentation attached
Relevant Diameter |  | 6 | 8 |  | mm
Relevant Area |  | 28.27433 | 50.26548 |  | mm^2
Remark: The Force Amplitude was taken from the fatigue tests as stabilized amplitude at half the specimens crack initiation fatigue life.

## Data R=-1
Test data for woehler tests
Test-# | Specimen diameter/mm | Amplitude/% | Mean value/% | 2*Force Amplitude/kN | Limit load cycle number | Relative stiffness loss interpreted as fatigue crack initiation
[6 empty] | 1% | 3% | 5% | 10%
P012 | 8 | 0.8 | 0 | 76.91312 | 4200000 | 933 | 1057 | 1113 | 1161
P013 | 8 | 0.8 | 0 | 77.13689 | 4200000 | 723 | 853 | 890 | 914
P006 | 8 | 0.6 | 0 | 66.41047 | 4200000 | 3961 | 3961 | 3961 | 3961
P007 | 8 | 0.5 | 0 | 63.62885 | 4200000 | 8363 | 8932 | 9026 | 9260
P008 | 8 | 0.5 | 0 | 65.12412 | 4200000 | 4557 | 4697 | 4713 | 4752
P009 | 8 | 0.5 | 0 | 64.81313 | 4200000 | 9845 | 9896 | 9946 | 10073
P010 | 8 | 0.5 | 0 | 64.25726 | 4200000 | 8359 | 8919 | 8924 | 8937
P015 | 8 | 0.4 | 0 | 61.75132 | 4200000 | 17574 | 17574 | 17575 | 17576
P016 | 8 | 0.4 | 0 | 61.87145 | 4200000 | 17574 | 17575 | 17575 | 17576
P019 | 8 | 0.4 | 0 | 61.46667 | 4200000 | 20997 | 21678 | 21967 | 22316
P020 | 8 | 0.4 | 0 | 61.20699 | 4200000 | 85453 | 85736 | 85855 | 86020
P018 | 8 | 0.3 | 0 | 55.6878 | 4200000 | 60714 | 62163 | 62906 | 64057
P024 | 8 | 0.3 | 0 | 55.6535 | 4200000 | 58994 | 60091 | 60342 | 60411
P029 | 8 | 0.25 | 0 | 47.98277 | 4200000 | 618148 | 622206 | 623822 | 625769
P025 | 8 | 0.2 | 0 | 39.48516 | 4200000 | - | - | - | -
Specimen data
Specification |  | see Documentation attached
Relevant Diameter |  | 8 | mm
Relevant Area |  | 50.26548 | mm^2
Remark: The Force Amplitude was taken from the fatigue tests as stabilized amplitude at half the specimens crack initiation fatigue life.