## Data R=0
Test data for woehler tests
Test-# | Amplitude/kN | Mean value/kN | Total number of load cycles | Relative stiffness loss interpreted as fatigue crack initiation
|  |  |  | 1% | 3% | 5% | 10%
ESV_P077_Fa=26kN_R=0 | 26 | 26 | 15511 | 14481 | 15076 | 15279 | 15461
ESV_P072_Fa=26kN_R=0 | 26 | 26 | 16719 | 15724 | 16289 | 16484 | 16661
ESV_P081_Fa=25kN_R=0 | 25 | 25 | 22198 | 21491 | 22001 | 22061 | 22061
ESV_P071_Fa=24kN_R=0 | 24 | 24 | 26744 | 25005 | 25921 | 26280 | 26612
ESV_P078_Fa=24kN_R=0 | 24 | 24 | 28332 | 27561 | 28126 | 28261 | 28261
ESV_P082_Fa=23kN_R=0 | 23 | 23 | 31611 | 29977 | 31094 | 31353 | 31461
ESV_P073_Fa=22kN_R=0 | 22 | 22 | 58949 | 57551 | 58084 | 58319 | 58669
ESV_P079_Fa=22kN_R=0 | 22 | 22 | 48224 | 45937 | 46408 | 46688 | 47147
ESV_P083_Fa=21kN_R=0 | 21 | 21 | 88351 | 87995 | 88165 | 88261 | 88261
ESV_P080_Fa=20kN_R=0 | 20 | 20 | 126560 | 124213 | 125470 | 125962 | 126101
ESV_P070_Fa=20kN_R=0 | 20 | 20 | 70279 | 66196 | 67994 | 68726 | 69533
ESV_P084_Fa=19kN_R=0 | 19 | 19 | 123557 | 120253 | 121770 | 122367 | 123005
ESV_P076_Fa=18kN_R=0 | 18 | 18 | 180963 | 176198 | 178365 | 179260 | 180181
ESV_P075_Fa=18kN_R=0 | 18 | 18 | 151651 | 146747 | 149093 | 149919 | 150850
ESV_P074_Fa=16kN_R=0 | 16 | 16 | 3000000 | - | - | - | -
Specimen data
Specification | see Documentation attached
Relevant Diameter | 8 | mm
Relevant Area | 50.26548 | mm^2

## Data R=-1
Test data for woehler tests
Test-# | Amplitude/kN | Mean value/kN | Total number of load cycles | Relative stiffness loss interpreted as fatigue crack initiation
|  |  |  | 1% | 3% | 5% | 10%
ESV_P061_Fa=33kN_R=-1 | 33 | 0 | 6554 | 5574 | 6020 | 6286 | 6451
ESV_P050_Fa=30kN_R=-1 | 30 | 0 | 17057 | 10919 | 12671 | 14303 | 16069
ESV_P064_Fa=30kN_R=-1 | 30 | 0 | 18342 | 16722 | 17581 | 17853 | 18079
ESV_P051_Fa=30kN_R=-1 | 30 | 0 | 24322 | 10804 | 13856 | 17778 | 22962
ESV_P059_Fa=27kN_R=-1 | 27 | 0 | 42327 | 40698 | 41590 | 41775 | 42054
ESV_P062_Fa=27kN_R=-1 | 27 | 0 | 57184 | 53022 | 55060 | 55860 | 56554
ESV_P056_Fa=25kN_R=-1 | 25 | 0 | 73322 | 69150 | 71259 | 72048 | 72752
ESV_P057_Fa=25kN_R=-1 | 25 | 0 | 91985 | 90034 | 91364 | 91744 | 91861
ESV_P052_Fa=25kN_R=-1 | 25 | 0 | 62626 | 59356 | 61140 | 61709 | 62228
ESV_P063_Fa=23kN_R=-1 | 23 | 0 | 212890 | 211195 | 212010 | 212264 | 212601
ESV_P060_Fa=23kN_R=-1 | 23 | 0 | 189259 | 184612 | 186986 | 187831 | 188631
ESV_P058_Fa=23kN_R=-1 | 23 | 0 | 184095 | 179101 | 181537 | 182151 | 183006
ESV_P055_Fa=20kN_R=-1 | 20 | 0 | 3000000 | - | - | - | -
ESV_P053_Fa=10kN_R=-1 | 10 | 0 | 3000000 | - | - | - | -
Specimen data
Specification | see Documentation attached
Relevant Diameter | 8 | mm
Relevant Area | 50.26548 | mm^2

## Data R=-2
Test data for woehler tests
Test-# | Amplitude/kN | Mean value/kN | Total number of load cycles | Relative stiffness loss interpreted as fatigue crack initiation
|  |  |  | 1% | 3% | 5% | 10%
ESV_P111_Fa=28kN_R=-2 | 28 | -9.333 | 56143 | 52279 | 53757 | 54449 | 55147
ESV_P112_Fa=27,5kN_R=-2 | 27.5 | -9.167 | 105035 | 99372 | 100814 | 102391 | 103598
ESV_P113_Fa=27kN_R=-2 | 27 | -9 | 126954 | 120109 | 123332 | 124566 | 125801
ESV_P114_Fa=26,5kN_R=-2 | 26.5 | -8.833 | 96347 | 90668 | 93103 | 94187 | 95243
ESV_P115_Fa=26kN_R=-2 | 26 | -8.667 | 129563 | 124197 | 127408 | 128109 | 128875
ESV_P116_Fa=25,5kN_R=-2 | 25.5 | -8.5 | 148769 | 144314 | 148114 | 148202 | 148421
ESV_P117_Fa=25kN_R=-2 | 25 | -8.333 | 167084 | 160614 | 163969 | 165120 | 166427
ESV_P118_Fa=24,5kN_R=-2 | 24.5 | -8.167 | 144625 | 140242 | 142011 | 143151 | 143516
ESV_P119_Fa=23kN_R=-2 | 23 | -7.667 | 291972 | 285250 | 288541 | 289453 | 290646
Specimen data
Specification | see Documentation attached
Relevant Diameter | 8 | mm
Relevant Area | 50.26548 | mm^2