## Recovery
Cumulative component recovery at different settling velocities
Values gained by air classification with a self-built zigzag air classifier and afterwards manual sorting of the light fraction at different settling velocities.
The cumulative component recovery was calculated by:
with:
Σmi,SV | = | Cumulative sum of the masses of the individual component in the light fraction of the different settling velocities
mi,Feed ZZS | = | Mass of the component in the air classifier feed
Recovery of the separator | [10 empty] | Recovery of the anode | [10 empty] | Recovery of the cathode | [10 empty] | Recovery of the electrodes | [10 empty] | Recovery of the casing metals
Settling velocity in m/s | C1 | C2 | C3 | Po | P1 | P2 | P3 | P4 | P5 | P6 | Settling velocity in m/s | C1 | C2 | C3 | Po | P1 | P2 | P3 | P4 | P5 | P6 | Settling velocity in m/s | C1 | C2 | C3 | Po | P1 | P2 | P3 | P4 | P5 | P6 | Settling velocity in m/s | C1 | C2 | C3 | Po | P1 | P2 | P3 | P4 | P5 | P6 | Settling velocity in m/s | C1 | C2 | C3 | Po | P1 | P2 | P3 | P4 | P5 | P6
| Average recovery in % | [10 empty] | Average recovery in % | [10 empty] | Average recovery in % | [10 empty] | Average recovery in % | [10 empty] | Average recovery in %
2 | 8.631578 | 85.24081 | 80.30116 | 58.53002 | 37.31028 | 55.02747 | 58.80316 | 68.47372 | 60.19948 | 51.40542 | 2 | 1.1612 | 0.6019695 | 0.0781505 | 0.05377546 | 0.06066091 | 0.1676606 | 0.4351997 | 0.3669138 | 0.2139826 | 0.1808527 | 2 | 1.64274 | 0 | 0.07094793 | 0.2986693 | 0.3908371 | 1.631372 | 0.1353007 | 0.2895307 | 0.3862159 | 0.5267023 | 2 | 1.414934 | 0.1705269 | 0.07424582 | 0.1842117 | 0.2056924 | 0.6444037 | 0.2355021 | 0.3263492 | 0.2978477 | 0.5339151 | 2 | 0 | 0 | 0 | 1.153846 | 0.1461002 | 0 | 0.07634601 | 0.01964777 | 0 | 0
3.2 | 32.52969 | 95.97665 | 97.12063 | 78.82792 | 92.91153 | 94.61094 | 91.52607 | 96.14586 | 89.25795 | 84.91091 | 3.2 | 33.42547 | 22.13773 | 9.535794 | 19.16322 | 8.416597 | 9.415967 | 17.48097 | 12.27583 | 10.28346 | 8.682076 | 3.2 | 16.21613 | 1.198661 | 5.542441 | 8.071466 | 14.91196 | 24.87473 | 3.869567 | 10.69447 | 9.836432 | 7.955632 | 3.2 | 24.02849 | 7.187912 | 7.403254 | 13.24114 | 11.27374 | 14.57057 | 8.736959 | 11.40452 | 10.03315 | 9.186575 | 3.2 | 0.3470482 | 0.1153584 | 0.01147052 | 3.846154 | 0.1610849 | 0.09195681 | 0.0829848 | 0.07948416 | 0.009948976 | 0.01867414
4.2 | 62.23855 | 97.95004 | 99.15518 | 86.47495 | 97.54711 | 98.06115 | 97.17914 | 98.20983 | 94.52272 | 90.84431 | 4.2 | 63.51367 | 58.8053 | 42.91674 | 54.17985 | 30.54392 | 31.57934 | 44.89222 | 31.10432 | 32.77677 | 29.79378 | 4.2 | 35.05974 | 10.42728 | 35.81232 | 35.85239 | 47.19445 | 61.97477 | 19.86093 | 32.60924 | 34.93842 | 24.4591 | 4.2 | 48.20707 | 24.29537 | 39.11926 | 44.30258 | 37.86956 | 41.89282 | 28.7776 | 31.81173 | 33.80476 | 27.59499 | 4.2 | 1.643413 | 0.1884651 | 0.1554921 | 3.846154 | 0.2584851 | 0.1450699 | 0.0829848 | 0.07948416 | 0.2091313 | 0.05602241
4.7 | 81.50804 | 99.14216 | 99.69211 | 91.42805 | 98.72337 | 99.10676 | 98.67214 | 98.82061 | 96.52971 | 92.17695 | 4.7 | 84.35375 | 84.50024 | 78.09596 | 81.85663 | 55.33387 | 53.62202 | 76.30577 | 47.28782 | 56.12713 | 57.73272 | 4.7 | 61.03306 | 34.90561 | 76.11324 | 65.0062 | 78.50379 | 86.35887 | 58.97615 | 59.71819 | 64.89969 | 55.74954 | 4.7 | 71.74162 | 49.12564 | 77.03324 | 72.89059 | 65.53263 | 64.87183 | 65.21256 | 53.58328 | 60.4386 | 59.32271 | 4.7 | 1.764909 | 0.3697556 | 2.995911 | 3.846154 | 1.424606 | 0.4076823 | 0.09379444 | 0.07948416 | 1.416588 | 0.278041
6.4 | 94.68698 | 99.57108 | 99.90417 | 98.32467 | 99.5111 | 99.7564 | 99.59956 | 99.35538 | 98.02114 | 98.63455 | 6.4 | 96.834 | 98.74331 | 94.70004 | 97.11676 | 78.31278 | 70.41523 | 91.96459 | 59.70539 | 77.61266 | 82.66969 | 6.4 | 88.81391 | 71.02842 | 96.36866 | 91.41579 | 97.31572 | 98.48864 | 94.46932 | 88.55441 | 92.38751 | 91.3126 | 6.4 | 92.43137 | 78.98673 | 95.5897 | 94.13251 | 86.67955 | 80.11217 | 93.43834 | 74.43539 | 84.9152 | 86.01056 | 6.4 | 3.638032 | 1.895839 | 8.147331 | 3.846154 | 9.483164 | 4.493742 | 4.947087 | 0.1419998 | 3.479714 | 3.345432
8.6 | 99.08799 | 99.92293 | 100 | 99.45987 | 99.919 | 99.98067 | 99.91287 | 99.79014 | 99.15051 | 99.28847 | 8.6 | 98.68828 | 99.79402 | 98.48101 | 99.29574 | 87.55081 | 75.15576 | 93.13576 | 63.00413 | 84.73797 | 88.98168 | 8.6 | 98.93665 | 95.33444 | 99.46994 | 99.11697 | 99.8982 | 99.83186 | 99.54416 | 98.71996 | 98.6 | 99.25254 | 8.6 | 98.79469 | 96.60443 | 99.00913 | 99.21582 | 92.98967 | 83.66765 | 97.03961 | 81.27102 | 91.58197 | 93.21323 | 8.6 | 9.273356 | 5.601485 | 20.33681 | 11.70749 | 26.90281 | 14.8082 | 16.96621 | 0.6229927 | 12.60395 | 13.73509
9.8 | 99.67477 | 100 | 100 | 99.89673 | 100 | 99.98067 | 99.94959 | 99.8445 | 99.59861 | 99.62814 | 9.8 | 98.97651 | 99.96257 | 99.07224 | 99.46103 | 88.52083 | 78.06902 | 93.19847 | 63.56778 | 88.18645 | 90.72995 | 9.8 | 99.56416 | 99.4359 | 99.94679 | 99.67538 | 99.94612 | 99.96283 | 99.79271 | 99.26187 | 99.80625 | 99.83908 | 9.8 | 99.2779 | 99.5867 | 99.53926 | 99.57813 | 93.55391 | 85.6396 | 97.22285 | 81.82457 | 93.93643 | 94.47129 | 9.8 | 19.83667 | 14.23044 | 34.79194 | 27.88135 | 44.25994 | 29.08731 | 33.3032 | 1.580143 | 24.55642 | 26.20123
10.7 | 99.71783 | 100 | 100 | 99.93651 | 100 | 100 | 99.94959 | 99.8662 | 99.80218 | 99.75544 | 10.7 | 99.24212 | 100 | 99.43053 | 99.63971 | 88.85456 | 79.98531 | 93.24942 | 63.79417 | 89.16627 | 91.96489 | 10.7 | 99.82657 | 99.71905 | 99.98494 | 99.81337 | 99.96644 | 99.97165 | 99.86788 | 99.41234 | 99.94152 | 99.94106 | 10.7 | 99.55368 | 99.80052 | 99.72611 | 99.73468 | 93.74869 | 86.89539 | 97.2878 | 82.01394 | 94.50043 | 95.25986 | 10.7 | 35.61572 | 28.8595 | 44.28492 | 67.3325 | 56.70735 | 46.14601 | 50.09222 | 4.550366 | 37.3508 | 37.3199
11.3 | 99.87083 | 100 | 100 | 99.96825 | 100 | 100 | 99.94959 | 99.87423 | 99.92031 | 99.86485 | 11.3 | 99.32322 | 100 | 99.64484 | 99.677 | 89.03472 | 81.67055 | 93.27666 | 63.84621 | 90.16667 | 93.33811 | 11.3 | 99.95524 | 99.89365 | 100 | 99.91553 | 99.98742 | 99.97165 | 99.93329 | 99.72058 | 99.99762 | 99.98825 | 11.3 | 99.66227 | 99.92429 | 99.83421 | 99.80603 | 93.85784 | 88.00035 | 97.33666 | 82.20424 | 95.02912 | 95.76476 | 11.3 | 47.05626 | 43.32785 | 48.41358 | 73.05804 | 63.76046 | 58.0374 | 57.16928 | 7.365724 | 48.80448 | 45.4404
12.2 | 99.88017 | 100 | 100 | 100 | 100 | 100 | 99.94959 | 99.89639 | 99.9468 | 99.91587 | 12.2 | 99.50997 | 100 | 99.75708 | 99.68755 | 89.53035 | 83.28217 | 93.66202 | 63.9811 | 91.24859 | 93.98021 | 12.2 | 100 | 99.96604 | 100 | 99.94023 | 99.98742 | 99.97165 | 99.96814 | 99.90246 | 99.99762 | 99.99605 | 12.2 | 99.77824 | 99.97573 | 99.88674 | 99.8237 | 94.13634 | 89.0689 | 97.52925 | 82.36521 | 95.57952 | 96.10591 | 12.2 | 63.11947 | 53.70289 | 52.62628 | 91.75635 | 68.63152 | 66.62095 | 64.8657 | 13.40194 | 56.0203 | 52.18757
13.5 | 99.88017 | 100 | 100 | 100 | 100 | 100 | 99.9748 | 99.96314 | 99.96422 | 99.95206 | 13.5 | 99.51982 | 100 | 99.8146 | 99.80832 | 90.4502 | 85.73688 | 94.04394 | 64.2816 | 91.74745 | 94.51186 | 13.5 | 100 | 99.97989 | 100 | 99.95894 | 100 | 99.98785 | 99.97718 | 100 | 99.99762 | 99.9973 | 13.5 | 99.78292 | 99.98584 | 99.91362 | 99.89028 | 94.6548 | 90.66393 | 97.66113 | 82.56225 | 95.83092 | 96.42905 | 13.5 | 79.05651 | 70.69578 | 56.96799 | 94.89537 | 74.30451 | 75.06292 | 72.50869 | 22.92805 | 64.23839 | 62.76107
16.7 | 100 | 100 | 100 | 100 | 100 | 100 | 100 | 99.96716 | 99.99237 | 99.9939 | 16.7 | 99.88206 | 100 | 99.892 | 99.89376 | 90.99686 | 87.09581 | 94.33671 | 64.36991 | 92.42558 | 95.35822 | 16.7 | 100 | 99.97989 | 100 | 100 | 100 | 99.98785 | 99.99096 | 100 | 100 | 99.9973 | 16.7 | 99.94327 | 99.98584 | 99.94968 | 99.95003 | 94.96083 | 91.53964 | 97.79665 | 82.60338 | 96.16633 | 96.76945 | 16.7 | 84.33573 | 85.86232 | 59.79558 | 98.0568 | 77.18422 | 82.84669 | 84.02701 | 34.92497 | 71.10012 | 69.78559
17.7 | 100 | 100 | 100 | 100 | 100 | 100 | 100 | 99.98394 | 99.99491 | 99.99695 | 17.7 | 100 | 100 | 100 | 100 | 92.26672 | 87.75601 | 95.53676 | 64.5998 | 92.56217 | 95.49515 | 17.7 | 100 | 100 | 100 | 100 | 100 | 100 | 100 | 100 | 100 | 100 | 17.7 | 100 | 100 | 100 | 100 | 95.66668 | 91.97873 | 98.25743 | 82.71569 | 96.23762 | 96.96209 | 17.7 | 92.38443 | 93.49409 | 65.29829 | 100 | 79.20003 | 89.36515 | 90.32885 | 50.13433 | 78.31426 | 77.41121
> 17,7 | 100 | 100 | 100 | 100 | 100 | 100 | 100 | 100 | 100 | 100 | > 17,7 | 100 | 100 | 100 | 100 | 100 | 100 | 100 | 100 | 100 | 100 | > 17,7 | 100 | 100 | 100 | 100 | 100 | 100 | 100 | 100 | 100 | 100 | > 17,7 | 100 | 100 | 100 | 100 | 100 | 100 | 100 | 100 | 100 | 100 | > 17,7 | 100 | 100 | 100 | 100 | 100 | 100 | 100 | 100 | 100 | 100
Error bars | [10 empty] | Error bars | [10 empty] | Error bars | [10 empty] | Error bars | [10 empty] | Error bars
Settling velocity in m/s | C1 | C2 | C3 | Po | P1 | P2 | P3 | P4 | P5 | P6 | Settling velocity in m/s | C1 | C2 | C3 | Po | P1 | P2 | P3 | P4 | P5 | P6 | Settling velocity in m/s | C1 | C2 | C3 | Po | P1 | P2 | P3 | P4 | P5 | P6 | Settling velocity in m/s | C1 | C2 | C3 | Po | P1 | P2 | P3 | P4 | P5 | P6 | Settling velocity in m/s | C1 | C2 | C3 | Po | P1 | P2 | P3 | P4 | P5 | P6
| dMin in % | [10 empty] | dMin in % | [10 empty] | dMin in % | [10 empty] | dMin in % | [10 empty] | dMin in %
2 | 1.689261 | 1.310175 | 0.716191 | 5.213857 | 3.164602 | 6.868582 | 3.98274 | 1.96366 | 1.87306 | 3.537949 | 2 | 0.2785875 | 0.182858 | 0.01790348 | 0.0160766 | 0.03177587 | 0.04053881 | 0.1241922 | 0.1966389 | 0.007332219 | 0.05469629 | 2 | 0.5236707 | 0 | 0.0009260478 | 0.1028213 | 0.1407478 | 0.8237461 | 0.1191465 | 0.1210655 | 0.162821 | 0.2070693 | 2 | 0.3814758 | 0.04684617 | 0.008776307 | 0.06185949 | 0.07791723 | 0.2716617 | 0.09364344 | 0.101741 | 0.08292894 | 0.4238375 | 2 | 0 | 0 | 0 | 1.153846 | 0.1461002 | 0 | 0.07634601 | 0.01964777 | 0 | 0
3.2 | 2.32778 | 0.9588516 | 0.826546 | 8.446963 | 2.903406 | 2.207342 | 1.551776 | 0.3160184 | 4.022295 | 9.338391 | 3.2 | 0.4157618 | 1.210095 | 2.875276 | 4.595631 | 2.650669 | 1.160527 | 4.563057 | 1.733387 | 2.941734 | 0.9280872 | 3.2 | 6.547378 | 0.2017765 | 2.227914 | 2.757457 | 3.088499 | 6.213568 | 1.096426 | 3.131748 | 1.961017 | 3.439406 | 3.2 | 4.237762 | 0.1031235 | 2.541386 | 3.879454 | 2.856967 | 1.916451 | 0.6198736 | 2.284381 | 2.351233 | 5.194427 | 3.2 | 0.3470482 | 0.1153584 | 0.01147052 | 3.846154 | 0.1610849 | 0.09195681 | 0.0829848 | 0.07948416 | 0.009948976 | 0.01867414
4.2 | 2.020751 | 1.152884 | 0.2993441 | 6.855905 | 0.7217145 | 0.9895387 | 1.829428 | 0.4273991 | 2.27729 | 9.451182 | 4.2 | 1.704932 | 2.765123 | 3.063343 | 9.272962 | 5.482915 | 2.161862 | 8.981963 | 2.669536 | 2.726048 | 1.138615 | 4.2 | 4.842106 | 0.7180343 | 2.49941 | 5.463308 | 5.394222 | 6.235324 | 2.214561 | 3.469325 | 4.699234 | 3.397162 | 4.2 | 3.148289 | 0.9327212 | 2.760299 | 4.604477 | 5.483284 | 2.974731 | 0.4058626 | 1.047815 | 3.660975 | 16.3233 | 4.2 | 1.252839 | 0.09700172 | 0.01892675 | 3.846154 | 0.2584851 | 0.1450699 | 0.0829848 | 0.07948416 | 0.2091313 | 0.05602241
4.7 | 2.981585 | 0.5294423 | 0.09257001 | 7.713767 | 0.4451922 | 0.6434387 | 0.4490743 | 0.550042 | 1.348936 | 10.02047 | 4.7 | 1.127348 | 0.05329944 | 0.4878426 | 5.614448 | 3.874314 | 1.217919 | 3.663317 | 4.401716 | 1.417382 | 7.143994 | 4.7 | 4.542458 | 1.914959 | 1.783193 | 4.607475 | 3.35861 | 3.716208 | 5.834153 | 4.557241 | 1.328455 | 1.107011 | 4.7 | 3.946765 | 2.241168 | 0.8355409 | 4.457458 | 3.707983 | 1.553469 | 4.071458 | 0.7559306 | 1.353047 | 6.807267 | 4.7 | 1.126972 | 0.02368039 | 0.5377345 | 3.846154 | 0.6463093 | 0.2744437 | 0.09379444 | 0.07948416 | 0.3717453 | 0.278041
6.4 | 0.9656957 | 0.2647211 | 0.07579711 | 2.229427 | 0.0526697 | 0.07533638 | 0.2800886 | 0.1503568 | 0.6152146 | 0.6129821 | 6.4 | 0.852917 | 0.5681295 | 0.3933821 | 0.735572 | 0.6083091 | 1.23379 | 2.749886 | 7.410333 | 2.42949 | 1.304815 | 6.4 | 3.898964 | 0.3730333 | 0.4677413 | 3.416414 | 0.5909769 | 0.5408001 | 0.173015 | 2.696371 | 1.234188 | 1.029446 | 6.4 | 2.223388 | 0.8408805 | 0.1912697 | 1.836874 | 0.6515978 | 1.895662 | 1.421995 | 2.473331 | 1.720708 | 0.8791285 | 6.4 | 1.594027 | 1.133644 | 0.3187003 | 3.846154 | 2.445138 | 2.266258 | 3.124741 | 0.1419998 | 1.360582 | 1.730251
8.6 | 0.462078 | 0.1541426 | 0 | 0.317013 | 0.05438963 | 0.03865855 | 0.06409495 | 0.1173038 | 0.303435 | 0.4190073 | 8.6 | 0.1887254 | 0.1589843 | 0.6298241 | 0.06321023 | 0.3661395 | 1.667797 | 2.843637 | 7.995549 | 1.505283 | 1.347832 | 8.6 | 1.309073 | 1.37805 | 0.2545 | 0.7615331 | 0.07436758 | 0.07484484 | 0.0647171 | 1.260592 | 0.9121834 | 0.1218202 | 8.6 | 0.693666 | 1.114737 | 0.2857875 | 0.355222 | 0.1024811 | 2.147765 | 1.654386 | 4.066263 | 1.489646 | 2.156551 | 8.6 | 4.130796 | 1.014623 | 1.951699 | 11.70749 | 0.2841007 | 2.153633 | 4.470263 | 0.2320257 | 2.396298 | 0.7706511
9.8 | 0.2356215 | 0 | 0 | 0.08720688 | 0 | 0.03865855 | 0.1008192 | 0.1087507 | 0.1058967 | 0.1096648 | 9.8 | 0.182751 | 0.07486431 | 0.267141 | 0.05716377 | 0.4022089 | 0.9474261 | 2.850804 | 8.132936 | 1.56988 | 1.565811 | 9.8 | 0.6832265 | 0.1212591 | 0.001014087 | 0.1330659 | 0.08453507 | 0.04786971 | 0.127154 | 1.101322 | 0.2507218 | 0.03720048 | 9.8 | 0.3371939 | 0.1173198 | 0.1238112 | 0.0522452 | 0.1236775 | 1.577392 | 1.737946 | 4.210344 | 0.7130245 | 2.279582 | 9.8 | 4.343891 | 1.972173 | 3.228264 | 14.34423 | 4.017131 | 1.699453 | 4.409024 | 0.6129371 | 2.00067 | 0.9911454
10.7 | 0.166513 | 0 | 0 | 0.1269841 | 0 | 0 | 0.1008192 | 0.1052865 | 0.1711201 | 0.06947442 | 10.7 | 0.2198199 | 0 | 0.3221064 | 0.06791818 | 0.4225707 | 0.9241942 | 2.868431 | 8.052628 | 1.56905 | 0.7510447 | 10.7 | 0.3189596 | 0.1293445 | 0.03012502 | 0.06936441 | 0.06711128 | 0.05669623 | 0.1209796 | 1.005931 | 0.09296933 | 0.03506851 | 10.7 | 0.2512664 | 0.08935241 | 0.1679306 | 0.01379642 | 0.2544116 | 1.482058 | 1.743097 | 4.153518 | 0.7806273 | 2.523061 | 10.7 | 5.515477 | 2.290364 | 2.700758 | 15.80412 | 2.593146 | 2.170263 | 4.732728 | 1.351352 | 3.828434 | 4.154636
11.3 | 0.211135 | 0 | 0 | 0.06349206 | 0 | 0 | 0.1008192 | 0.1133176 | 0.04712927 | 0.0742065 | 11.3 | 0.2646741 | 0 | 0.1569382 | 0.08002106 | 0.6027299 | 0.5036737 | 2.862349 | 8.099472 | 1.817997 | 0.8576869 | 11.3 | 0.08952551 | 0.01062659 | 0 | 0.02769368 | 0.02516673 | 0.05669623 | 0.05079652 | 0.4399735 | 0.001470291 | 0.00846342 | 11.3 | 0.1205246 | 0.006743313 | 0.07270318 | 0.005933156 | 0.3635622 | 1.120079 | 1.702251 | 4.325675 | 0.9289291 | 2.152509 | 11.3 | 4.288396 | 3.260725 | 1.998419 | 21.52966 | 2.553174 | 0.5876042 | 1.62258 | 1.811657 | 4.456208 | 3.871776
12.2 | 0.2204825 | 0 | 0 | 0 | 0 | 0 | 0.1008192 | 0.1228913 | 0.03903819 | 0.01129218 | 12.2 | 0.2432433 | 0 | 0.1988954 | 0.08217157 | 0.2948392 | 0.8100244 | 2.12587 | 8.234366 | 0.7019074 | 0.45624 | 12.2 | 0 | 0.02637948 | 0 | 0.03136414 | 0.02516673 | 0.05669623 | 0.03141317 | 0.18475 | 0.001470291 | 0.004137446 | 12.2 | 0.08827927 | 0.01820936 | 0.09250066 | 0.01101186 | 0.08852716 | 0.5617557 | 1.361603 | 4.432228 | 0.3666898 | 2.274209 | 12.2 | 2.814824 | 5.804537 | 3.240825 | 11.48729 | 2.68053 | 0.9803248 | 1.452041 | 0.7567843 | 2.845864 | 4.176366
13.5 | 0.2204825 | 0 | 0 | 0 | 0 | 0 | 0.05040958 | 0.02337798 | 0.03339431 | 0.04748214 | 13.5 | 0.2530936 | 0 | 0.1760865 | 0.1609624 | 0.4882102 | 0.6988769 | 2.418931 | 8.31653 | 0.5056675 | 0.4832604 | 13.5 | 0 | 0.0402251 | 0 | 0.02904364 | 0 | 0.02429838 | 0.01333489 | 0 | 0.001470291 | 0.005390908 | 13.5 | 0.09296026 | 0.0283165 | 0.08196704 | 0.04820729 | 0.3116553 | 1.086914 | 1.43866 | 4.51524 | 0.2662343 | 1.747848 | 13.5 | 6.058201 | 0.6142696 | 2.632034 | 5.209268 | 0.7221207 | 2.695997 | 0.1824613 | 2.507326 | 2.588594 | 4.10561
16.7 | 0 | 0 | 0 | 0 | 0 | 0 | 0 | 0.01749332 | 0.01526718 | 0.01220331 | 16.7 | 0.05936247 | 0 | 0.08278188 | 0.06168559 | 0.278379 | 1.052424 | 1.978603 | 8.394442 | 0.387258 | 1.071825 | 16.7 | 0 | 0.0402251 | 0 | 0 | 0 | 0.02429838 | 0.01807828 | 0 | 0 | 0.005390908 | 16.7 | 0.02919603 | 0.0283165 | 0.0385302 | 0.02649549 | 0.1806485 | 1.262243 | 1.240281 | 4.55119 | 0.2800304 | 1.963179 | 16.7 | 6.715629 | 3.480694 | 3.103873 | 3.886398 | 0.3406993 | 0.3453606 | 3.376271 | 3.563009 | 2.603966 | 1.998473
17.7 | 0 | 0 | 0 | 0 | 0 | 0 | 0 | 0.03212464 | 0.01017812 | 0.006101654 | 17.7 | 0 | 0 | 0 | 0 | 1.087324 | 1.05557 | 1.768014 | 8.473587 | 0.5238499 | 1.048933 | 17.7 | 0 | 0 | 0 | 0 | 0 | 0 | 0 | 0 | 0 | 0 | 17.7 | 0 | 0 | 0 | 0 | 0.6272882 | 1.243601 | 1.053201 | 4.588345 | 0.2678238 | 1.613089 | 17.7 | 4.153729 | 2.570702 | 1.966099 | 0 | 0.2159927 | 1.484771 | 0.2571489 | 3.066579 | 2.927022 | 1.546813
> 17,7 | 0 | 0 | 0 | 0 | 0 | 0 | 0 | 0 | 0 | 0 | > 17,7 | 0 | 0 | 0 | 0 | 0 | 0 | 0 | 0 | 0 | 0 | > 17,7 | 0 | 0 | 0 | 0 | 0 | 0 | 0 | 0 | 0 | 0 | > 17,7 | 0 | 0 | 0 | 0 | 0 | 0 | 0 | 0 | 0 | 0 | > 17,7 | 0 | 0 | 0 | 0 | 0 | 0 | 0 | 0 | 0 | 0
Settling velocity in m/s | C1 | C2 | C3 | Po | P1 | P2 | P3 | P4 | P5 | P6 | Settling velocity in m/s | C1 | C2 | C3 | Po | P1 | P2 | P3 | P4 | P5 | P6 | Settling velocity in m/s | C1 | C2 | C3 | Po | P1 | P2 | P3 | P4 | P5 | P6 | Settling velocity in m/s | C1 | C2 | C3 | Po | P1 | P2 | P3 | P4 | P5 | P6 | Settling velocity in m/s | C1 | C2 | C3 | Po | P1 | P2 | P3 | P4 | P5 | P6
| dMax in % | [10 empty] | dMax in % | [10 empty] | dMax in % | [10 empty] | dMax in % | [10 empty] | dMax in %
2 | 1.099213 | 2.090725 | 1.220579 | 6.505781 | 2.183933 | 4.570395 | 6.340798 | 1.162622 | 0.9427653 | 4.94337 | 2 | 0.5231972 | 0.2683281 | 0.03456597 | 0.02787053 | 0.05628676 | 0.06191506 | 0.1915669 | 0.272479 | 0.01395161 | 0.08371907 | 2 | 0.6318121 | 0 | 0.001352116 | 0.1920422 | 0.1250808 | 1.495332 | 0.1901084 | 0.1032342 | 0.1737036 | 0.1232513 | 2 | 0.5791679 | 0.06446399 | 0.01578878 | 0.1175271 | 0.08538849 | 0.4640725 | 0.08344534 | 0.1893686 | 0.07682014 | 0.7425657 | 2 | 0 | 0 | 0 | 2.307692 | 0.2922005 | 0 | 0.152692 | 0.03929554 | 0 | 0
3.2 | 3.225681 | 0.5193117 | 0.6359616 | 4.816644 | 2.002722 | 1.744702 | 2.907712 | 0.312393 | 2.875668 | 7.007859 | 3.2 | 0.2329219 | 2.314826 | 2.249407 | 8.694388 | 3.258678 | 1.48492 | 4.320673 | 1.221363 | 2.249283 | 0.947865 | 3.2 | 3.371771 | 0.1816172 | 1.398363 | 3.831793 | 4.567089 | 10.64609 | 1.825091 | 6.132406 | 3.76679 | 3.882808 | 3.2 | 2.245913 | 0.1422885 | 1.807715 | 6.032424 | 3.807543 | 3.799257 | 0.4213196 | 3.408758 | 3.007582 | 4.642873 | 3.2 | 0.6420199 | 0.2307168 | 0.02294104 | 7.692308 | 0.3221698 | 0.1488351 | 0.1659696 | 0.1589683 | 0.01989795 | 0.03734827
4.2 | 1.951019 | 0.837025 | 0.1717977 | 5.025369 | 0.6787905 | 0.6821703 | 1.388611 | 0.537313 | 1.784747 | 4.92665 | 4.2 | 1.152408 | 1.469831 | 1.841942 | 11.78194 | 4.686567 | 1.181042 | 7.412074 | 1.582179 | 1.751022 | 2.042567 | 4.2 | 7.113126 | 1.141328 | 1.331828 | 6.888581 | 6.536514 | 11.12104 | 3.767379 | 4.961818 | 5.814852 | 5.392343 | 4.2 | 4.369819 | 1.595136 | 1.45791 | 9.165528 | 5.43558 | 2.964619 | 0.3612402 | 1.204571 | 3.677318 | 9.974032 | 4.2 | 1.907183 | 0.1576101 | 0.01656568 | 7.692308 | 0.5169701 | 0.1849043 | 0.1659696 | 0.1589683 | 0.1624318 | 0.1120448
4.7 | 3.124598 | 0.857841 | 0.08354666 | 4.872663 | 0.3600091 | 0.4219851 | 0.4065581 | 0.5409088 | 1.336665 | 5.080452 | 4.7 | 0.9066252 | 0.04851728 | 0.2727263 | 8.696934 | 2.137725 | 0.9054843 | 4.448808 | 2.776863 | 0.9125287 | 4.156725 | 4.7 | 4.554311 | 2.40719 | 1.339718 | 7.745287 | 2.595996 | 4.969983 | 4.460532 | 5.754675 | 2.520248 | 1.687895 | 4.7 | 2.868684 | 2.158368 | 0.8193622 | 8.084785 | 2.025582 | 1.146525 | 2.354474 | 0.6292802 | 1.312785 | 6.312016 | 4.7 | 1.785687 | 0.04182978 | 0.3505764 | 7.692308 | 0.4971742 | 0.2611842 | 0.15516 | 0.1589683 | 0.7025437 | 0.3942279
6.4 | 0.7140275 | 0.4289205 | 0.03974236 | 1.198008 | 0.07493919 | 0.05165806 | 0.2468899 | 0.2229863 | 0.8653582 | 0.6020952 | 6.4 | 0.5995428 | 0.5967167 | 0.7093263 | 1.38095 | 1.072929 | 0.7374866 | 1.559752 | 5.301079 | 2.50594 | 1.342037 | 6.4 | 2.087878 | 0.6641748 | 0.48629 | 3.880386 | 0.6121158 | 0.4751894 | 0.3016944 | 2.959807 | 2.214701 | 1.305781 | 6.4 | 1.339214 | 0.6801601 | 0.1073673 | 2.642659 | 0.9954732 | 1.337856 | 0.8114808 | 1.874618 | 2.076561 | 1.525185 | 6.4 | 3.006655 | 1.926719 | 0.6135217 | 7.692308 | 2.317241 | 2.434664 | 2.154848 | 0.2839996 | 0.9129872 | 1.154115
8.6 | 0.451888 | 0.07707129 | 0 | 0.4207981 | 0.08100165 | 0.01932927 | 0.08713378 | 0.1122347 | 0.2173049 | 0.3298483 | 8.6 | 0.1296828 | 0.1485904 | 0.4019539 | 0.05584159 | 0.1989208 | 1.702048 | 2.247066 | 6.266033 | 1.715728 | 1.22102 | 8.6 | 0.70063 | 1.366932 | 0.2408556 | 0.4203542 | 0.04225446 | 0.131782 | 0.07891029 | 0.7092294 | 0.5295324 | 0.1903607 | 8.6 | 0.4048641 | 1.012657 | 0.3137321 | 0.1807055 | 0.07259548 | 1.795532 | 1.067782 | 3.28038 | 1.333631 | 1.468418 | 8.6 | 3.825807 | 1.456441 | 2.725539 | 14.44636 | 0.2819841 | 2.13975 | 4.407992 | 0.1781005 | 3.876938 | 0.9483207
9.8 | 0.2677157 | 0 | 0 | 0.1032693 | 0 | 0.01932927 | 0.05040958 | 0.08576493 | 0.1930565 | 0.08559977 | 9.8 | 0.1369613 | 0.03743215 | 0.2924471 | 0.04888873 | 0.5543088 | 0.768935 | 2.194042 | 6.349215 | 1.117974 | 1.336969 | 9.8 | 0.4079407 | 0.08451093 | 0.0006945358 | 0.1283332 | 0.05388194 | 0.03717463 | 0.1137105 | 0.6991048 | 0.1899003 | 0.06806488 | 9.8 | 0.2165538 | 0.07524418 | 0.138509 | 0.07109833 | 0.2290456 | 0.826998 | 1.005651 | 3.403127 | 0.3804743 | 1.476059 | 9.8 | 5.765668 | 3.193336 | 3.955482 | 9.041726 | 3.716492 | 2.250409 | 6.045224 | 0.8684611 | 2.480984 | 1.048544
10.7 | 0.2246537 | 0 | 0 | 0.06349206 | 0 | 0 | 0.05040958 | 0.09195645 | 0.1259764 | 0.05372336 | 10.7 | 0.4328173 | 0 | 0.3952715 | 0.05870251 | 0.5519271 | 0.7968642 | 2.20117 | 6.3007 | 1.167694 | 0.9160982 | 10.7 | 0.1734307 | 0.09403567 | 0.01506251 | 0.03941468 | 0.03355564 | 0.02834811 | 0.09117342 | 0.5681433 | 0.05462934 | 0.02255257 | 10.7 | 0.2918452 | 0.06302955 | 0.1933313 | 0.02392857 | 0.2374662 | 0.8232347 | 1.020276 | 3.428491 | 0.4109646 | 1.174291 | 10.7 | 3.377428 | 3.884402 | 3.32348 | 14.97519 | 1.361875 | 1.118162 | 4.743873 | 1.709036 | 3.190859 | 2.476809
11.3 | 0.1100029 | 0 | 0 | 0.03174603 | 0 | 0 | 0.05040958 | 0.08392528 | 0.04377281 | 0.03973197 | 11.3 | 0.3517201 | 0 | 0.2834328 | 0.05910958 | 0.47897 | 0.9508646 | 2.222328 | 6.399586 | 0.9158396 | 1.260556 | 11.3 | 0.04476276 | 0.01288821 | 0 | 0.05182762 | 0.01258336 | 0.02834811 | 0.04331637 | 0.2794183 | 0.002381344 | 0.01175249 | 11.3 | 0.1832585 | 0.007487348 | 0.1326222 | 0.00661694 | 0.2161891 | 1.119859 | 1.016398 | 3.781202 | 0.6509584 | 1.533468 | 11.3 | 2.385785 | 4.461785 | 1.414364 | 21.94196 | 1.872185 | 1.173829 | 3.03573 | 2.425908 | 4.787297 | 2.769386
12.2 | 0.1198272 | 0 | 0 | 0 | 0 | 0 | 0.05040958 | 0.1036093 | 0.03164399 | 0.01090783 | 12.2 | 0.1945206 | 0 | 0.1711874 | 0.06364231 | 0.3114951 | 0.5899776 | 1.846639 | 6.523424 | 0.5769323 | 0.785339 | 12.2 | 0 | 0.03395817 | 0 | 0.03365493 | 0.01258336 | 0.02834811 | 0.0318608 | 0.09754295 | 0.002381344 | 0.003948917 | 12.2 | 0.08132847 | 0.02426539 | 0.08009002 | 0.01953154 | 0.1508301 | 0.8320294 | 0.8445655 | 3.975651 | 0.2415058 | 1.281563 | 12.2 | 1.488695 | 4.041012 | 2.260161 | 8.243647 | 2.015579 | 1.683701 | 2.778668 | 1.306402 | 4.412367 | 2.667186
13.5 | 0.1198272 | 0 | 0 | 0 | 0 | 0 | 0.02520479 | 0.03685572 | 0.03578112 | 0.02700187 | 13.5 | 0.2142212 | 0 | 0.1136669 | 0.1426948 | 0.2682795 | 0.6984792 | 1.464719 | 6.643371 | 0.4236808 | 0.8805245 | 13.5 | 0 | 0.02011255 | 0 | 0.03452974 | 0 | 0.01214919 | 0.02282167 | 0 | 0.002381344 | 0.002695454 | 13.5 | 0.09069046 | 0.01415825 | 0.05321249 | 0.04937062 | 0.1862785 | 0.6674296 | 0.7259709 | 4.124162 | 0.2108537 | 1.270793 | 13.5 | 5.14334 | 1.072514 | 1.652111 | 5.104634 | 0.7910181 | 2.008338 | 0.3422172 | 2.399263 | 3.803062 | 2.984105
16.7 | 0 | 0 | 0 | 0 | 0 | 0 | 0 | 0.03284014 | 0.007633588 | 0.006101654 | 16.7 | 0.1179425 | 0 | 0.05676557 | 0.1062405 | 0.250973 | 1.069788 | 1.317152 | 6.770672 | 0.641711 | 0.9296295 | 16.7 | 0 | 0.02011255 | 0 | 0 | 0 | 0.01214919 | 0.009039139 | 0 | 0 | 0.002695454 | 16.7 | 0.05672693 | 0.01415825 | 0.02662797 | 0.04997465 | 0.1996911 | 1.05955 | 0.6498293 | 4.181758 | 0.4765633 | 1.376636 | 16.7 | 3.414713 | 1.751552 | 2.867879 | 1.943199 | 0.4624377 | 0.5208268 | 1.703223 | 2.327195 | 4.851491 | 1.753969
17.7 | 0 | 0 | 0 | 0 | 0 | 0 | 0 | 0.01606232 | 0.005089059 | 0.003050827 | 17.7 | 0 | 0 | 0 | 0 | 1.696309 | 0.6459903 | 0.9301864 | 6.729434 | 0.5401859 | 0.8334045 | 17.7 | 0 | 0 | 0 | 0 | 0 | 0 | 0 | 0 | 0 | 0 | 17.7 | 0 | 0 | 0 | 0 | 0.9951968 | 0.6341588 | 0.5735157 | 4.155836 | 0.4222533 | 1.208332 | 17.7 | 3.253411 | 3.304687 | 1.97631 | 0 | 0.3188508 | 0.8872319 | 0.1309107 | 2.6597 | 5.617698 | 1.703122
> 17,7 | 0 | 0 | 0 | 0 | 0 | 0 | 0 | 0 | 0 | 0 | > 17,7 | 0 | 0 | 0 | 0 | 0 | 0 | 0 | 0 | 0 | 0 | > 17,7 | 0 | 0 | 0 | 0 | 0 | 0 | 0 | 0 | 0 | 0 | > 17,7 | 0 | 0 | 0 | 0 | 0 | 0 | 0 | 0 | 0 | 0 | > 17,7 | 0 | 0 | 0 | 0 | 0 | 0 | 0 | 0 | 0 | 0
Note on N13: Christian Wilke: including other Cu material
Note on AL13: Christian Wilke: combination of anode and cathode
Note on B33: Christian Wilke: Based on the minimum and maximum values of 3 measurements
Note on N33: Christian Wilke: Based on the minimum and maximum values of 3 measurements
Note on Z33: Christian Wilke: Based on the minimum and maximum values of 3 measurements
Note on AL33: Christian Wilke: Based on the minimum and maximum values of 3 measurements
Note on AX33: Christian Wilke: Based on the minimum and maximum values of 3 measurements

## Figures
Cumulative recovery of the casing metals and electrodes for C2, P4 and P6 | Cumulative recovery of anode and cathode for C2, P4 and P6 | Cumulative recovery of the cathodes for the different cell types | Cumulative recovery of the anodes for the different cell types