## Mass distribution anode foil
Mass distribution of anode current collector foils
Values were determined by weighting different uncoated anode current collector foil pieces with the same area of 2.011 cm2.
Mass distribution of anode current collector foil pieces
Mass in mg
Sample | 1 | 2 | 3 | 4 | 5 | 6 | 7 | 8 | 9 | 10 | 11 | 12 | 13 | 14 | 15 | 16 | 17 | 18 | 19 | 20 | 21 | 22 | 23 | 24 | 25
PTC | 12.47 | 12.95 | 13.21 | 12.25 | 12.96 | 12.8 | 12.92 | 12.79 | 13.11 | 12.76 | 13.26 | 12.4 | 12.74 | 12.55 | 12.8 | 13.13 | 12.39 | 12.98 | 12.8
IPR | 9.39 | 13.04 | 12.47 | 8.5 | 12.36 | 14.04 | 9.98 | 13.73 | 8.99 | 13.37 | 8.91 | 8.76 | 11 | 9.13 | 9.65 | 12.47 | 14.19 | 9.24 | 8.45 | 9.17 | 9.15 | 11.73 | 8.99 | 12.49 | 12.32
Dieses Diagramm ist in Ihrer Version von Excel nicht verfügbar. Wenn Sie diese Form bearbeiten oder diese Arbeitsmappe in einem anderen Dateiformat speichern, wird das Diagramm dauerhaft beschädigt.
Note on V11: Alexandra Kaas: no further samples avaiable