## Degree of liberation
Specific stress energy
Values were calculated for the crushing in the high impact mill TRM.
Specific stress energy in kWh/t
the average was calculated from 3 experiments
| P6 PTC | P6 IPR | P2 PTC | P2 IPR | P1 PTC | P1 IPR | C3 PTC | C3 IPR
Average values in kWh/t
Average | 8.808333 | 8.224333 | 9.433 | 9.811667 | 13.20567 | 12.512 | 14.034 | 13.7425
dMin | 0.08733333 | 0.3193333 | 0.545 | 1.899667 | 0.1346667 | 0.494 | 0.396 | 1.1615
dMax | 0.1116667 | 0.2236667 | 0.592 | 3.205333 | 0.2663333 | 0.534 | 0.238 | 1.1615
Note on B11: Christian Wilke: Based on the minimum and maximum values of 3 measurements