## TGA-Data
Cumulative component recovery at different settling velocities
Values gained by thermogravimetric analysis with STA 449 F3 Jupiter (NETZSCH-Gerätebau GmbH; Selb, Germany). For each grey scale (GS) three particles with a size between 2 and 4 mm were analysed.
Heating rate | 10 K/min
Start temperature | 35°C
End temperature | 800°C
N2 flow | 10 ml/min
* only two measurements were taken into account.
Foam 1 | [8 empty] | Foam 2
| GS1 |  | GS2* |  | GS3 |  | GS4* |  |  | GS1 |  | GS2 |  | GS3 |  | GS4
time in min | temperature in °C | mass loss devided by initial mass in [-] | temperature in °C | mass loss devided by initial mass in [-] | temperature in °C | mass loss devided by initial mass in [-] | temperature in °C | mass loss devided by initial mass in [-] | time in min | temperature in °C | mass loss devided by initial mass in [-] | temperature in °C | mass loss devided by initial mass in [-] | temperature in °C | mass loss devided by initial mass in [-] | temperature in °C | mass loss devided by initial mass in [-]
0 | 31.77733 | 1 | 34.51 | 1 | 33.44167 | 1 | 32.3835 | 1 | 0 | 32.408 | 1 | 31.928 | 1 | 30.69067 | 1 | 30.62833 | 1
0.1 | 31.777 | 0.9999628 | 34.499 | 1 | 33.44 | 1 | 32.356 | 1 | 0.1 | 32.40433 | 0.9999363 | 31.90567 | 0.9996822 | 30.70567 | 1.000007 | 30.64233 | 0.9995932
0.2 | 31.77267 | 0.9999138 | 34.4885 | 1 | 33.44567 | 1 | 32.3495 | 1 | 0.2 | 32.40633 | 0.9999363 | 31.90767 | 0.9996369 | 30.698 | 1.000393 | 30.656 | 0.9996054
0.3 | 31.79633 | 0.9997854 | 34.4795 | 1 | 33.44933 | 0.9999278 | 32.3325 | 1 | 0.3 | 32.38833 | 0.9995891 | 31.90267 | 0.9991929 | 30.71133 | 0.9998865 | 30.67133 | 0.9995972
0.4 | 31.812 | 0.9997854 | 34.481 | 1 | 33.45867 | 0.9998778 | 32.3215 | 1 | 0.4 | 32.39833 | 0.9993691 | 31.899 | 0.9990477 | 30.721 | 0.9997599 | 30.70833 | 0.9998637
0.5 | 31.826 | 0.9997854 | 34.477 | 1 | 33.474 | 0.9998778 | 32.335 | 1 | 0.5 | 32.409 | 0.9995834 | 31.90267 | 0.9989298 | 30.73767 | 1.000013 | 30.73133 | 0.999494
0.6 | 31.86567 | 0.9997854 | 34.4765 | 1 | 33.49967 | 0.9998778 | 32.3305 | 1.00003905 | 0.6 | 32.42767 | 0.9999071 | 31.91867 | 0.9987845 | 30.76633 | 1.000013 | 30.76733 | 0.9995713
0.7 | 31.89767 | 0.9998099 | 34.503 | 1 | 33.529 | 0.9999538 | 32.3465 | 1.00003905 | 0.7 | 32.439 | 0.9999071 | 31.94433 | 0.9988118 | 30.8 | 1.0004169 | 30.82367 | 0.9994886
0.8 | 31.943 | 0.9998344 | 34.531 | 1.0004054 | 33.568 | 0.9999538 | 32.3575 | 1.0001204 | 0.8 | 32.474 | 0.9998089 | 31.96567 | 0.9986666 | 30.85333 | 1.000958 | 30.87567 | 0.9996859
0.9 | 31.99167 | 0.9998804 | 34.5595 | 1.0002027 | 33.61933 | 0.9999272 | 32.4005 | 1.0001627 | 0.9 | 32.51333 | 0.9998091 | 32.01133 | 0.9988664 | 30.91033 | 1.000767 | 30.94233 | 0.9995935
1 | 32.059 | 0.9998678 | 34.6285 | 1 | 33.68267 | 0.9999994 | 32.452 | 1.000244 | 1 | 32.57133 | 1.000167 | 32.062 | 0.9982762 | 30.96667 | 1.000879 | 31.036 | 0.9995085
1.1 | 32.15367 | 0.9999421 | 34.674 | 1.0002027 | 33.773 | 1.000003 | 32.5205 | 1.00032535 | 1.1 | 32.64867 | 1.000329 | 32.13933 | 0.9984034 | 31.058 | 1.00093 | 31.11767 | 0.9998216
1.2 | 32.263 | 0.9999793 | 34.773 | 0.9997973 | 33.86667 | 1.000003 | 32.5965 | 1.00032535 | 1.2 | 32.73233 | 1.000549 | 32.228 | 0.9983307 | 31.16067 | 1.0008851 | 31.244 | 0.9997808
1.3 | 32.376 | 0.9997312 | 34.8595 | 0.9997973 | 33.98367 | 0.9999 | 32.686 | 1.00015615 | 1.3 | 32.83933 | 0.9997274 | 32.332 | 0.997688 | 31.27367 | 0.9999834 | 31.36333 | 0.9993536
1.4 | 32.519 | 0.9997684 | 34.985 | 0.9993919 | 34.10533 | 0.9999 | 32.8155 | 1.00024075 | 1.4 | 32.979 | 0.9998547 | 32.465 | 0.9977416 | 31.41767 | 1.00025 | 31.51233 | 0.9995835
1.5 | 32.675 | 0.9999213 | 35.1405 | 0.9995946 | 34.26167 | 0.9999744 | 32.956 | 1.0003644 | 1.5 | 33.12267 | 1.000173 | 32.617 | 0.9979676 | 31.59467 | 1.0012028 | 31.68967 | 0.9993953
1.6 | 32.86533 | 0.9999213 | 35.308 | 0.9997973 | 34.441 | 1.000001 | 33.1255 | 1.0003644 | 1.6 | 33.301 | 1.000526 | 32.79067 | 0.9986346 | 31.772 | 1.001705 | 31.89433 | 1.0001198
1.7 | 33.09067 | 0.9998753 | 35.491 | 0.9997973 | 34.64967 | 1.000028 | 33.3215 | 1.0004457 | 1.7 | 33.51067 | 1.000589 | 32.988 | 0.9980444 | 31.99633 | 1.001907 | 32.11967 | 1.000446
1.8 | 33.32033 | 0.9999087 | 35.709 | 0.9997973 | 34.878 | 0.9999988 | 33.544 | 1.000488 | 1.8 | 33.73767 | 1.0007569 | 33.21967 | 0.9980222 | 32.22367 | 1.002085 | 32.36967 | 0.998744
1.9 | 33.60567 | 0.9998136 | 35.9575 | 0.9997973 | 35.14567 | 0.9999299 | 33.802 | 1.0003676 | 1.9 | 33.99567 | 1.0004968 | 33.486 | 0.9984137 | 32.49867 | 1.0014668 | 32.64033 | 0.9999751
2 | 33.895 | 0.999752 | 36.236 | 0.9993919 | 35.438 | 0.9999109 | 34.0935 | 1.00040345 | 2 | 34.28267 | 1.000306 | 33.77167 | 0.9986135 | 32.80967 | 1.001351 | 32.962 | 0.9994951
2.1 | 34.244 | 0.9997854 | 36.5605 | 0.9995946 | 35.76033 | 0.9999109 | 34.418 | 1.000488 | 2.1 | 34.61233 | 1.000468 | 34.10367 | 0.998563 | 33.15733 | 1.001336 | 33.312 | 0.9993118
2.2 | 34.61 | 0.9997148 | 36.8995 | 0.9991891 | 36.11967 | 0.9998365 | 34.773 | 1.00040665 | 2.2 | 34.98233 | 1.0004968 | 34.46933 | 0.9980233 | 33.51667 | 1.002171 | 33.693 | 0.9996256
2.3 | 35.019 | 0.9996569 | 37.29 | 0.9991891 | 36.516 | 0.9998365 | 35.163 | 1.000488 | 2.3 | 35.372 | 1.00056 | 34.87633 | 0.9986629 | 33.943 | 1.001469 | 34.117 | 0.9993782
2.4 | 35.473 | 0.9997431 | 37.7125 | 0.9987837 | 36.94633 | 0.9998625 | 35.6125 | 1.000488 | 2.4 | 35.81933 | 1.000624 | 35.324 | 0.9982411 | 34.399 | 1.0015336 | 34.584 | 0.999491
2.5 | 35.973 | 0.9997431 | 38.174 | 0.9989864 | 37.44033 | 0.9999158 | 36.08 | 1.0006084 | 2.5 | 36.30133 | 1.0008206 | 35.81567 | 0.9987809 | 34.88533 | 1.0021774 | 35.086 | 0.999465
2.6 | 36.506 | 0.9996941 | 38.68 | 0.998581 | 37.94167 | 0.9997669 | 36.627 | 1.000488 | 2.6 | 36.83667 | 1.000346 | 36.336 | 0.9987737 | 35.43033 | 1.001733 | 35.628 | 0.9998824
2.7 | 37.10467 | 0.9996235 | 39.2245 | 0.9983783 | 38.502 | 0.9997153 | 37.189 | 1.000488 | 2.7 | 37.42367 | 1.0005714 | 36.93133 | 0.9987052 | 36.02367 | 1.001549 | 36.23033 | 0.9999776
2.8 | 37.729 | 0.9995774 | 39.829 | 0.9981756 | 39.12867 | 0.9997419 | 37.839 | 1.0004457 | 2.8 | 38.05067 | 1.0003862 | 37.55367 | 0.999023 | 36.66933 | 1.002763 | 36.863 | 0.9994448
2.9 | 38.41133 | 0.9995529 | 40.476 | 0.9979728 | 39.777 | 0.9997419 | 38.497 | 1.00052705 | 2.9 | 38.725 | 1.000508 | 38.234 | 0.9994134 | 37.35233 | 1.0008064 | 37.561 | 0.999465
3 | 39.14833 | 0.9993962 | 41.177 | 0.9975674 | 40.48667 | 0.9995947 | 39.2285 | 1.0003676 | 3 | 39.45767 | 0.9999352 | 38.97267 | 0.9986929 | 38.08967 | 1.00183 | 38.295 | 0.9996199
3.1 | 39.93433 | 0.9993539 | 41.9215 | 0.9975674 | 41.24333 | 0.9994709 | 40.01 | 1.0003644 | 3.1 | 40.24167 | 0.9997733 | 39.75367 | 0.9989108 | 38.89167 | 1.001933 | 39.10433 | 0.9989479
3.2 | 40.78333 | 0.9992588 | 42.706 | 0.9977701 | 42.05367 | 0.9994915 | 40.839 | 1.00040665 | 3.2 | 41.073 | 1.000288 | 40.60633 | 0.9990066 | 39.73733 | 1.0022461 | 39.955 | 0.9992175
3.3 | 41.67267 | 0.9991883 | 43.577 | 0.9973647 | 42.913 | 0.9993709 | 41.742 | 1.00028305 | 3.3 | 41.96433 | 0.999715 | 41.50333 | 0.9989793 | 40.64867 | 1.001566 | 40.86733 | 0.9987728
3.4 | 42.633 | 0.9990598 | 44.4835 | 0.9969593 | 43.833 | 0.9993481 | 42.713 | 1.0003221 | 3.4 | 42.92 | 0.9997096 | 42.44933 | 0.9987068 | 41.61567 | 1.0013236 | 41.82533 | 0.9982359
3.5 | 43.638 | 0.9990471 | 45.45 | 0.9969593 | 44.801 | 0.9992731 | 43.71 | 1.00024075 | 3.5 | 43.92033 | 0.9994259 | 43.469 | 0.9989752 | 42.63933 | 1.0009546 | 42.842 | 0.9979532
3.6 | 44.71233 | 0.9988942 | 46.455 | 0.9965538 | 45.83533 | 0.9991759 | 44.7745 | 1.00024075 | 3.6 | 44.99567 | 0.9989513 | 44.53967 | 0.9994191 | 43.72 | 1.001444 | 43.92233 | 0.9980089
3.7 | 45.842 | 0.9988697 | 47.5215 | 0.9963511 | 46.92133 | 0.9991243 | 45.8975 | 1.0001627 | 3.7 | 46.117 | 0.999437 | 45.671 | 0.9992193 | 44.853 | 1.001399 | 45.05767 | 0.9979215
3.8 | 47.01633 | 0.998808 | 48.6535 | 0.9963511 | 48.05267 | 0.9991015 | 47.081 | 1.00019845 | 3.8 | 47.29367 | 0.9995989 | 46.854 | 0.9994876 | 46.055 | 1.0010125 | 46.24733 | 0.9980315
3.9 | 48.259 | 0.9986179 | 49.8345 | 0.9961484 | 49.25167 | 0.9988548 | 48.3205 | 0.99995445 | 3.9 | 48.531 | 0.9991189 | 48.09633 | 0.9983001 | 47.29667 | 1.00059 | 47.49633 | 0.9971987
4 | 49.54567 | 0.9985718 | 51.059 | 0.9963511 | 50.49233 | 0.9988298 | 49.6225 | 0.9999154 | 4 | 49.82967 | 0.9990899 | 49.38867 | 0.9982547 | 48.59933 | 1.00021 | 48.8 | 0.9973617
4.1 | 50.89367 | 0.9984033 | 52.346 | 0.9959457 | 51.78767 | 0.9987076 | 50.9715 | 0.9997527 | 4.1 | 51.164 | 0.9988298 | 50.73267 | 0.9981013 | 49.96833 | 0.9998237 | 50.162 | 0.9975637
4.2 | 52.28933 | 0.9984033 | 53.6845 | 0.9961484 | 53.12033 | 0.9986826 | 52.369 | 0.9997527 | 4.2 | 52.558 | 0.9988697 | 52.13767 | 0.9987137 | 51.37967 | 1.000261 | 51.572 | 0.9971096
4.3 | 53.72667 | 0.9983788 | 55.0575 | 0.9963511 | 54.53667 | 0.998656 | 53.8165 | 0.9997527 | 4.3 | 54.002 | 0.9993152 | 53.59267 | 0.9994027 | 52.844 | 1.000088 | 53.02867 | 0.9975266
4.4 | 55.219 | 0.9983082 | 56.4815 | 0.9963511 | 55.979 | 0.9985604 | 55.29 | 0.99979175 | 4.4 | 55.479 | 0.9989624 | 55.08333 | 1.0002381 | 54.35067 | 1.000521 | 54.526 | 0.9974231
4.5 | 56.761 | 0.9981092 | 57.9615 | 0.9961484 | 57.459 | 0.9984094 | 56.8415 | 0.99967145 | 4.5 | 57.009 | 0.9985515 | 56.61433 | 1.000479 | 55.893 | 1.000066 | 56.09067 | 0.9968643
4.6 | 58.337 | 0.9981463 | 59.4645 | 0.9961484 | 58.98267 | 0.9984338 | 58.4185 | 0.99966815 | 4.6 | 58.582 | 0.9988697 | 58.18967 | 1.0014175 | 57.49967 | 1.001041 | 57.68133 | 0.9969365
4.7 | 59.94733 | 0.9980231 | 61.015 | 0.9963511 | 60.547 | 0.9983078 | 60.03 | 0.9995478 | 4.7 | 60.19 | 0.9988407 | 59.80833 | 1.001364 | 59.14033 | 1.001109 | 59.30867 | 0.9966045
4.8 | 61.6 | 0.9977802 | 62.6005 | 0.9959457 | 62.14133 | 0.9980617 | 61.691 | 0.9993428 | 4.8 | 61.834 | 0.998499 | 61.45167 | 1.000846 | 60.806 | 1.0004119 | 60.97367 | 0.9960907
4.9 | 63.27167 | 0.9975232 | 64.22 | 0.9959457 | 63.764 | 0.9979107 | 63.3405 | 0.9991346 | 4.9 | 63.50867 | 0.9980826 | 63.13133 | 1.0010189 | 62.50333 | 1.000088 | 62.67133 | 0.995763
5 | 64.97367 | 0.9973458 | 65.85 | 0.9955402 | 65.42033 | 0.9976913 | 65.058 | 0.9988483 | 5 | 65.19633 | 0.9978167 | 64.835 | 1.0006012 | 64.22 | 0.9999653 | 64.39167 | 0.9955019
5.1 | 66.694 | 0.9971646 | 67.505 | 0.9953375 | 67.084 | 0.9975652 | 66.7645 | 0.9987279 | 5.1 | 66.90667 | 0.9979496 | 66.54167 | 0.999908 | 65.95633 | 0.9995318 | 66.122 | 0.9946372
5.2 | 68.42767 | 0.9969373 | 69.16201 | 0.9953375 | 68.77234 | 0.997342 | 68.4885 | 0.99852295 | 5.2 | 68.62433 | 0.9979842 | 68.26967 | 0.9996588 | 67.705 | 0.9989717 | 67.876 | 0.9939955
5.3 | 70.166 | 0.9967227 | 70.843 | 0.9953375 | 70.46567 | 0.9971187 | 70.222 | 0.99827895 | 5.3 | 70.36133 | 0.9977296 | 70 | 0.999908 | 69.47133 | 0.9987699 | 69.63867 | 0.9948842
5.4 | 71.90633 | 0.996566 | 72.528 | 0.9951348 | 72.17167 | 0.9969699 | 71.953495 | 0.99811625 | 5.4 | 72.092 | 0.9974169 | 71.74766 | 0.999908 | 71.228 | 0.9990404 | 71.401 | 0.9929581
5.5 | 73.66033 | 0.9963975 | 74.2175 | 0.9951348 | 73.86767 | 0.996821 | 73.699 | 0.9979536 | 5.5 | 73.82833 | 0.9972205 | 73.482 | 0.9992916 | 73.003 | 0.9989246 | 73.16533 | 0.9950101
5.6 | 75.39767 | 0.9962073 | 75.912 | 0.9951348 | 75.58333 | 0.9965461 | 75.418 | 0.99774865 | 5.6 | 75.56434 | 0.9974169 | 75.21067 | 0.9991463 | 74.77367 | 0.9985556 | 74.93767 | 0.9941169
5.7 | 77.133 | 0.9959682 | 77.601 | 0.9949321 | 77.285 | 0.9963245 | 77.1465 | 0.9974656 | 5.7 | 77.28501 | 0.9973187 | 76.94067 | 0.9995217 | 76.528 | 0.9979203 | 76.68 | 0.9938056
5.8 | 78.85233 | 0.9958731 | 79.2615 | 0.9949321 | 78.974 | 0.9960519 | 78.86549 | 0.9972997 | 5.8 | 78.99699 | 0.9972605 | 78.669 | 0.9991998 | 78.27066 | 0.9976026 | 78.43566 | 0.9938326
5.9 | 80.569 | 0.9956623 | 80.9315 | 0.9949321 | 80.65767 | 0.9958286 | 80.56 | 0.9970622 | 5.9 | 80.69767 | 0.9973532 | 80.36667 | 0.9993765 | 80.00267 | 0.9975381 | 80.16433 | 0.9935877
6 | 82.25667 | 0.9955183 | 82.5925 | 0.9951348 | 82.33533 | 0.9955787 | 82.248 | 0.99681815 | 6 | 82.383 | 0.9972897 | 82.053 | 0.9990546 | 81.72167 | 0.9972204 | 81.879 | 0.9930111
6.1 | 83.94067 | 0.9952829 | 84.241 | 0.9949321 | 83.98567 | 0.9952566 | 83.909 | 0.9964896 | 6.1 | 84.054 | 0.9971278 | 83.719 | 0.9985875 | 83.41933 | 0.9972957 | 83.57967 | 0.9927105
6.2 | 85.59801 | 0.9951596 | 85.856 | 0.9949321 | 85.626 | 0.9951078 | 85.55051 | 0.9962846 | 6.2 | 85.69267 | 0.9971278 | 85.36634 | 0.9989326 | 85.09234 | 0.9970467 | 85.26467 | 0.9921342
6.3 | 87.23533 | 0.9949539 | 87.45699 | 0.9947294 | 87.24733 | 0.9947319 | 87.1735 | 0.9959202 | 6.3 | 87.31633 | 0.9969369 | 86.98566 | 0.9984382 | 86.74066 | 0.9966712 | 86.915 | 0.9913006
6.4 | 88.84266 | 0.9947675 | 89.0465 | 0.9947294 | 88.843 | 0.9944652 | 88.768 | 0.99571525 | 6.4 | 88.90833 | 0.9970351 | 88.60033 | 0.9979751 | 88.37233 | 0.9963601 | 88.55533 | 0.9910202
6.5 | 90.42833 | 0.9946235 | 90.615 | 0.9947294 | 90.41367 | 0.994242 | 90.3245 | 0.9954322 | 6.5 | 90.47667 | 0.9970351 | 90.16567 | 0.9979751 | 89.97067 | 0.9963601 | 90.14933 | 0.9911437
6.6 | 91.981 | 0.9945039 | 92.1345 | 0.9947294 | 91.961 | 0.9940171 | 91.8755 | 0.99526955 | 6.6 | 92.016 | 0.9968387 | 91.71167 | 0.9977573 | 91.53667 | 0.996169 | 91.72267 | 0.9910445
6.7 | 93.50567 | 0.994302 | 93.641 | 0.9947294 | 93.47367 | 0.9937406 | 93.381005 | 0.9950223 | 6.7 | 93.527 | 0.9968387 | 93.22667 | 0.9976846 | 93.07367 | 0.9961111 | 93.262 | 0.9903174
6.8 | 94.98467 | 0.9941207 | 95.122995 | 0.9943239 | 94.96533 | 0.9934717 | 94.851 | 0.99477825 | 6.8 | 95.00433 | 0.9968387 | 94.711 | 0.9976846 | 94.57133 | 0.9959953 | 94.77766 | 0.9900468
6.9 | 96.443 | 0.9941334 | 96.5585 | 0.9947294 | 96.42167 | 0.9933479 | 96.289 | 0.9947002 | 6.9 | 96.44733 | 0.9969258 | 96.161 | 0.9981064 | 96.05167 | 0.9958795 | 96.25333 | 0.9898073
7 | 97.86867 | 0.9940844 | 97.9725 | 0.9949321 | 97.847 | 0.9931518 | 97.7055 | 0.9944562 | 7 | 97.863 | 0.9969548 | 97.58033 | 0.998283 | 97.48167 | 0.9958108 | 97.69867 | 0.9900125
7.1 | 99.26067 | 0.9940599 | 99.3565 | 0.9951348 | 99.24333 | 0.9929286 | 99.0845 | 0.99433585 | 7.1 | 99.23367 | 0.9969951 | 98.96033 | 0.9982104 | 98.88633 | 0.9958622 | 99.10133 | 0.9896089
7.2 | 100.61834 | 0.994002 | 100.708005 | 0.9949321 | 100.6077 | 0.9927547 | 100.427005 | 0.99413085 | 7.2 | 100.5747 | 0.9973244 | 100.31267 | 0.9982872 | 100.2503 | 0.9960466 | 100.4793 | 0.9894908
7.3 | 101.9447 | 0.9939775 | 102.0175 | 0.9951348 | 101.9437 | 0.9925543 | 101.733 | 0.99401045 | 7.3 | 101.8803 | 0.9973589 | 101.6257 | 0.9978201 | 101.5817 | 0.9958324 | 101.8223 | 0.9895121
7.4 | 103.2337 | 0.9939531 | 103.306 | 0.9949321 | 103.2337 | 0.9923582 | 103.018 | 0.99380875 | 7.4 | 103.1633 | 0.9972315 | 102.915 | 0.9976213 | 102.8847 | 0.9955213 | 103.1227 | 0.9891204
7.5 | 104.4867 | 0.993858 | 104.5705 | 0.9947294 | 104.5127 | 0.992135 | 104.264 | 0.99372745 | 7.5 | 104.416 | 0.9973879 | 104.17 | 0.9975255 | 104.1433 | 0.9954526 | 104.3943 | 0.9891204
7.6 | 105.719 | 0.9938127 | 105.8035 | 0.9949321 | 105.749 | 0.9920079 | 105.481 | 0.99356475 | 7.6 | 105.6333 | 0.9973534 | 105.4003 | 0.997357 | 105.3873 | 0.9955213 | 105.6307 | 0.9892334
7.7 | 106.9097 | 0.9937845 | 107.001 | 0.9951348 | 106.9553 | 0.9918879 | 106.664 | 0.99348345 | 7.7 | 106.818 | 0.9976079 | 106.58967 | 0.9971886 | 106.591 | 0.9949505 | 106.8453 | 0.988816
7.8 | 108.085 | 0.9937637 | 108.178495 | 0.9949321 | 108.135 | 0.9917102 | 107.829 | 0.99327845 | 7.8 | 107.9717 | 0.9975097 | 107.766 | 0.9970665 | 107.768 | 0.9948991 | 108.026 | 0.9887452
7.9 | 109.229 | 0.9936687 | 109.323 | 0.9951348 | 109.293 | 0.9915902 | 108.9545 | 0.9931971 | 7.9 | 109.1123 | 0.9977643 | 108.9073 | 0.9972432 | 108.9157 | 0.9947768 | 109.181 | 0.988121
8 | 110.336 | 0.9935736 | 110.458 | 0.9949321 | 110.4203 | 0.9914148 | 110.0805 | 0.99303775 | 8 | 110.226 | 0.9977062 | 110.033 | 0.997565 | 110.0387 | 0.9950944 | 110.3127 | 0.9876363
8.1 | 111.4387 | 0.9935402 | 111.555495 | 0.9949321 | 111.537 | 0.9911899 | 111.164 | 0.992836 | 8.1 | 111.309 | 0.9973824 | 111.13 | 0.9972663 | 111.1333 | 0.9947702 | 111.41333 | 0.9889189
8.2 | 112.508 | 0.9936353 | 112.642 | 0.9947294 | 112.624 | 0.9910199 | 112.2225 | 0.99271235 | 8.2 | 112.36967 | 0.9974516 | 112.2027 | 0.9971443 | 112.207 | 0.9949142 | 112.4967 | 0.9879866
8.3 | 113.5607 | 0.993607 | 113.686 | 0.9947294 | 113.689 | 0.9909188 | 113.273 | 0.99263105 | 8.3 | 113.414 | 0.9973244 | 113.2607 | 0.9967307 | 113.262 | 0.9945386 | 113.5523 | 0.9871954
8.4 | 114.5963 | 0.9936197 | 114.734 | 0.9947294 | 114.74 | 0.990795 | 114.30901 | 0.9925074 | 8.4 | 114.452 | 0.9974516 | 114.3013 | 0.9967348 | 114.29667 | 0.9944765 | 114.598 | 0.9886719
8.5 | 115.626 | 0.9936197 | 115.769 | 0.9947294 | 115.7743 | 0.9906461 | 115.327 | 0.9923838 | 8.5 | 115.462 | 0.997226 | 115.3303 | 0.9966622 | 115.3303 | 0.9944765 | 115.6293 | 0.9882626
8.6 | 116.6433 | 0.9934296 | 116.784995 | 0.9945267 | 116.79133 | 0.9904745 | 116.343995 | 0.9922211 | 8.6 | 116.4693 | 0.9971278 | 116.34566 | 0.9958459 | 116.33 | 0.9940943 | 116.6397 | 0.987782
8.7 | 117.625 | 0.9934912 | 117.791 | 0.9945267 | 117.805 | 0.9904251 | 117.3395 | 0.99210075 | 8.7 | 117.4637 | 0.9973824 | 117.3503 | 0.9960951 | 117.332 | 0.994412 | 117.63934 | 0.9875961
8.8 | 118.624 | 0.9934088 | 118.786 | 0.9943239 | 118.802 | 0.9902452 | 118.323 | 0.99197385 | 8.8 | 118.44766 | 0.9971625 | 118.341 | 0.9963676 | 118.315 | 0.9937766 | 118.633 | 0.9873268
8.9 | 119.5967 | 0.9934088 | 119.775005 | 0.9943239 | 119.7963 | 0.9900964 | 119.308 | 0.9918112 | 8.9 | 119.424 | 0.9972262 | 119.33167 | 0.9963676 | 119.2997 | 0.9940298 | 119.6187 | 0.9865009
9 | 120.582 | 0.9933806 | 120.7525 | 0.9945267 | 120.7833 | 0.990022 | 120.2845 | 0.99185025 | 9 | 120.397 | 0.9974808 | 120.3223 | 0.9965401 | 120.277 | 0.9940943 | 120.5913 | 0.9864577
9.1 | 121.556 | 0.9933806 | 121.74099 | 0.9945267 | 121.7713 | 0.9898731 | 121.26049 | 0.99168755 | 9.1 | 121.3663 | 0.9974808 | 121.3057 | 0.9964675 | 121.247 | 0.9940943 | 121.5753 | 0.9864466
9.2 | 122.531 | 0.9933806 | 122.713 | 0.9945267 | 122.7503 | 0.9897743 | 122.234005 | 0.99160295 | 9.2 | 122.3377 | 0.9974808 | 122.2813 | 0.996295 | 122.218 | 0.9937079 | 122.5403 | 0.9869581
9.3 | 123.5017 | 0.9933806 | 123.69 | 0.9945267 | 123.7317 | 0.9897211 | 123.2125 | 0.9914826 | 9.3 | 123.311 | 0.9972843 | 123.2763 | 0.9959005 | 123.191 | 0.9935921 | 123.5123 | 0.986811
9.4 | 124.478 | 0.9933806 | 124.677 | 0.9943239 | 124.71 | 0.9895678 | 124.192005 | 0.991398 | 9.4 | 124.2893 | 0.9972843 | 124.2543 | 0.9955292 | 124.1633 | 0.9932058 | 124.4907 | 0.9861551
9.5 | 125.4653 | 0.9933806 | 125.6535 | 0.9943239 | 125.697 | 0.9894706 | 125.177 | 0.9912776 | 9.5 | 125.2653 | 0.9974808 | 125.2467 | 0.9954566 | 125.14 | 0.99309 | 125.4597 | 0.9861217
9.6 | 126.4503 | 0.99331 | 126.640495 | 0.9943239 | 126.6817 | 0.9893484 | 126.163 | 0.99119305 | 9.6 | 126.2517 | 0.9974808 | 126.24633 | 0.9953113 | 126.129 | 0.9930321 | 126.447 | 0.9863352
9.7 | 127.437 | 0.99331 | 127.6325 | 0.9943239 | 127.6737 | 0.989274 | 127.158005 | 0.99111495 | 9.7 | 127.2417 | 0.9974808 | 127.2477 | 0.9953113 | 127.1143 | 0.9931008 | 127.438 | 0.9862958
9.8 | 128.44867 | 0.99331 | 128.6285 | 0.9943239 | 128.6743 | 0.9891746 | 128.164495 | 0.99103035 | 9.8 | 128.2443 | 0.9973591 | 128.2587 | 0.9952649 | 128.109 | 0.9931008 | 128.43133 | 0.9861201
9.9 | 129.4527 | 0.9931199 | 129.633005 | 0.9939185 | 129.6843 | 0.9889513 | 129.179 | 0.99082865 | 9.9 | 129.25034 | 0.9970464 | 129.27801 | 0.9944033 | 129.12034 | 0.9924654 | 129.4333 | 0.9855391
10 | 130.4773 | 0.9931199 | 130.6565 | 0.9937158 | 130.7107 | 0.9888997 | 130.202995 | 0.99074405 | 10 | 130.2787 | 0.9973189 | 130.308 | 0.9951702 | 130.13 | 0.9925986 | 130.4557 | 0.9850111
10.1 | 131.499 | 0.9929298 | 131.67399 | 0.9933104 | 131.7287 | 0.9886514 | 131.2395 | 0.9905814 | 10.1 | 131.3047 | 0.9967808 | 131.34933 | 0.9943812 | 131.1647 | 0.9919632 | 131.4803 | 0.984451
10.2 | 132.5443 | 0.9929966 | 132.7195 | 0.9933104 | 132.768 | 0.988577 | 132.28 | 0.99045775 | 10.2 | 132.346 | 0.9967808 | 132.402 | 0.9948756 | 132.2023 | 0.9922164 | 132.5127 | 0.9843745
10.3 | 133.5997 | 0.9930583 | 133.765995 | 0.9933104 | 133.813 | 0.9884754 | 133.3395 | 0.99045775 | 10.3 | 133.3883 | 0.9968498 | 133.45899 | 0.9947304 | 133.2483 | 0.9926028 | 133.5603 | 0.9842356
10.4 | 134.659 | 0.9930828 | 134.838505 | 0.9937158 | 134.8717 | 0.9884754 | 134.407505 | 0.99045775 | 10.4 | 134.46734 | 0.9969772 | 134.5323 | 0.9948756 | 134.314 | 0.9928626 | 134.6163 | 0.9838204
10.5 | 135.7447 | 0.9929298 | 135.8935 | 0.9933104 | 135.9387 | 0.9883 | 135.502 | 0.9902105 | 10.5 | 135.5407 | 0.9968901 | 135.623 | 0.9950713 | 135.393 | 0.9922272 | 135.697 | 0.9828423
10.6 | 136.8303 | 0.9929966 | 136.97449 | 0.9933104 | 137.02066 | 0.9882234 | 136.591 | 0.9902105 | 10.6 | 136.63266 | 0.9973589 | 136.722 | 0.9952207 | 136.4837 | 0.9924936 | 136.773 | 0.9823292
10.7 | 137.9417 | 0.9928436 | 138.0705 | 0.9929049 | 138.1163 | 0.9880213 | 137.697005 | 0.98996325 | 10.7 | 137.7347 | 0.9968498 | 137.8317 | 0.9949261 | 137.573 | 0.9919914 | 137.869 | 0.9822305
10.8 | 139.0467 | 0.9928681 | 139.160995 | 0.9929049 | 139.2183 | 0.9879484 | 138.804995 | 0.98996325 | 10.8 | 138.847 | 0.9970117 | 138.952 | 0.9950713 | 138.6883 | 0.9921072 | 138.981 | 0.9818848
10.9 | 140.1637 | 0.9927152 | 140.280005 | 0.9929049 | 140.33 | 0.9876964 | 139.93701 | 0.98976155 | 10.9 | 139.9733 | 0.9968208 | 140.0743 | 0.9942318 | 139.81 | 0.9911608 | 140.104 | 0.9811652
11 | 141.299 | 0.9927152 | 141.3965 | 0.9929049 | 141.4563 | 0.9876964 | 141.082 | 0.98967695 | 11 | 141.10834 | 0.9969482 | 141.21867 | 0.9942359 | 140.9463 | 0.9911673 | 141.23834 | 0.9808383
11.1 | 142.4393 | 0.9925251 | 142.525995 | 0.9924995 | 142.587 | 0.9874443 | 142.22899 | 0.9895143 | 11.1 | 142.251 | 0.996439 | 142.3647 | 0.9939141 | 142.0907 | 0.9908605 | 142.371 | 0.9803539
11.2 | 143.59267 | 0.9926535 | 143.657 | 0.9924995 | 143.72501 | 0.9873943 | 143.382505 | 0.9895143 | 11.2 | 143.402 | 0.9965317 | 143.522 | 0.994014 | 143.238 | 0.9912468 | 143.52367 | 0.9793442
11.3 | 144.7523 | 0.9924879 | 144.799495 | 0.9920941 | 144.876 | 0.9871673 | 144.546995 | 0.98927025 | 11.3 | 144.56333 | 0.9962135 | 144.6893 | 0.9934701 | 144.4033 | 0.9907447 | 144.6743 | 0.9785348
11.4 | 145.91734 | 0.9925251 | 145.960505 | 0.9920941 | 146.034 | 0.9870412 | 145.722005 | 0.98918895 | 11.4 | 145.734 | 0.9964099 | 145.86334 | 0.9928073 | 145.5703 | 0.9908605 | 145.8387 | 0.9782926
11.5 | 147.0927 | 0.99243 | 147.117005 | 0.9918913 | 147.19 | 0.9869418 | 146.888505 | 0.9890653 | 11.5 | 146.9043 | 0.9962827 | 147.045 | 0.992095 | 146.753 | 0.9905023 | 147.023 | 0.9779063
11.6 | 148.2687 | 0.9924916 | 148.27849 | 0.9922968 | 148.3623 | 0.9868668 | 148.079 | 0.98898395 | 11.6 | 148.08499 | 0.996468 | 148.2183 | 0.9930756 | 147.935 | 0.9906289 | 148.20266 | 0.9771978
11.7 | 149.449 | 0.9923966 | 149.444005 | 0.9920941 | 149.5397 | 0.9866164 | 149.2625 | 0.9888213 | 11.7 | 149.264 | 0.996017 | 149.40501 | 0.9928567 | 149.12267 | 0.9904378 | 149.3843 | 0.9764587
11.8 | 150.644 | 0.9923349 | 150.614495 | 0.9918913 | 150.7027 | 0.9864387 | 150.45099 | 0.98865865 | 11.8 | 150.4557 | 0.9959589 | 150.582 | 0.9932785 | 150.3067 | 0.9901201 | 150.5783 | 0.9753977
11.9 | 151.82234 | 0.9922644 | 151.780005 | 0.9916886 | 151.89167 | 0.9862149 | 151.6365 | 0.98849595 | 11.9 | 151.641 | 0.9957043 | 151.7723 | 0.9931565 | 151.499 | 0.9898024 | 151.761 | 0.9749454
12 | 153.0087 | 0.9922399 | 152.95 | 0.9916886 | 153.06933 | 0.9860161 | 152.823505 | 0.988291 | 12 | 152.8303 | 0.9957735 | 152.9597 | 0.9923675 | 152.6963 | 0.9894848 | 152.9567 | 0.9744575
12.1 | 154.1937 | 0.9922399 | 154.12549 | 0.9916886 | 154.2467 | 0.9858645 | 154.01449 | 0.9881674 | 12.1 | 154.018 | 0.9957735 | 154.1467 | 0.9922948 | 153.882 | 0.9893648 | 154.15066 | 0.974415
12.2 | 155.3807 | 0.9920958 | 155.2895 | 0.9914859 | 155.41967 | 0.985614 | 155.203505 | 0.9879201 | 12.2 | 155.1973 | 0.9957043 | 155.323 | 0.9930344 | 155.08 | 0.9890471 | 155.33634 | 0.9737865
12.3 | 156.55733 | 0.9920008 | 156.461995 | 0.9912832 | 156.5997 | 0.985388 | 156.381995 | 0.9876761 | 12.3 | 156.3827 | 0.9958426 | 156.5033 | 0.9925673 | 156.2673 | 0.9889892 | 156.5253 | 0.9733186
12.4 | 157.736 | 0.9919057 | 157.6265 | 0.9910805 | 157.769 | 0.9851142 | 157.561 | 0.9873475 | 12.4 | 157.557 | 0.9956226 | 157.6703 | 0.9920003 | 157.447 | 0.9886715 | 157.70167 | 0.9722416
12.5 | 158.90667 | 0.9919391 | 158.7915 | 0.9910805 | 158.9327 | 0.984942 | 158.72649 | 0.9872629 | 12.5 | 158.731 | 0.9954261 | 158.8467 | 0.9920538 | 158.627 | 0.9886715 | 158.8783 | 0.97221
12.6 | 160.0673 | 0.9919391 | 159.937 | 0.9910805 | 160.0923 | 0.9847404 | 159.8945 | 0.98714255 | 12.6 | 159.89033 | 0.9954261 | 160.003 | 0.9920538 | 159.7977 | 0.9886136 | 160.046 | 0.9716736
12.7 | 161.231 | 0.991749 | 161.086 | 0.9908778 | 161.241 | 0.9844443 | 161.0585 | 0.986853 | 12.7 | 161.0487 | 0.9950152 | 161.1543 | 0.9916825 | 160.9703 | 0.9877119 | 161.2043 | 0.9712856
12.8 | 162.37933 | 0.991749 | 162.233 | 0.9908778 | 162.3937 | 0.9842911 | 162.206995 | 0.9866903 | 12.8 | 162.19766 | 0.9950208 | 162.3023 | 0.9916825 | 162.1203 | 0.9877119 | 162.3597 | 0.9703977
12.9 | 163.5227 | 0.991749 | 163.371505 | 0.9908778 | 163.5253 | 0.9840939 | 163.343005 | 0.98648535 | 12.9 | 163.33901 | 0.9950553 | 163.445 | 0.9911649 | 163.27 | 0.9874587 | 163.5097 | 0.9701693
13 | 164.647 | 0.9916666 | 164.4935 | 0.9910805 | 164.66433 | 0.9839467 | 164.484 | 0.98640075 | 13 | 164.4663 | 0.9949862 | 164.5677 | 0.9910196 | 164.4103 | 0.9874008 | 164.645 | 0.9697138
13.1 | 165.77766 | 0.9916666 | 165.609995 | 0.9910805 | 165.7913 | 0.9837668 | 165.605995 | 0.9862381 | 13.1 | 165.5923 | 0.9950733 | 165.685 | 0.9906524 | 165.5357 | 0.9873429 | 165.7727 | 0.9695354
13.2 | 166.8887 | 0.9916332 | 166.721005 | 0.9910805 | 166.89634 | 0.9836462 | 166.717 | 0.98599085 | 13.2 | 166.7037 | 0.9949807 | 166.7893 | 0.9913426 | 166.656 | 0.9871692 | 166.8843 | 0.9696626
13.3 | 167.9907 | 0.9914765 | 167.822995 | 0.9910805 | 168.00666 | 0.9834724 | 167.814 | 0.98590625 | 13.3 | 167.8063 | 0.9947606 | 167.888 | 0.9907523 | 167.765 | 0.9870534 | 167.993 | 0.9694245
13.4 | 169.0817 | 0.991443 | 168.916 | 0.9910805 | 169.0997 | 0.9832986 | 168.904005 | 0.98574685 | 13.4 | 168.8953 | 0.9945988 | 168.972 | 0.9906071 | 168.853 | 0.9871113 | 169.0767 | 0.9691333
13.5 | 170.1643 | 0.9913941 | 169.993495 | 0.9910805 | 170.1787 | 0.9831225 | 169.995 | 0.9856232 | 13.5 | 169.977 | 0.9945988 | 170.049 | 0.9901621 | 169.9537 | 0.9871113 | 170.1603 | 0.9688637
13.6 | 171.235 | 0.9913696 | 171.072995 | 0.9910805 | 171.25499 | 0.9830193 | 171.061495 | 0.98541825 | 13.6 | 171.058 | 0.9945988 | 171.116 | 0.9905618 | 171.028 | 0.9865918 | 171.243 | 0.9682031
13.7 | 172.2953 | 0.9913362 | 172.136005 | 0.9910805 | 172.31667 | 0.9828705 | 172.123505 | 0.98521325 | 13.7 | 172.1153 | 0.9945061 | 172.171 | 0.9903166 | 172.088 | 0.9865918 | 172.3037 | 0.967829
13.8 | 173.3423 | 0.9912285 | 173.185495 | 0.990675 | 173.3697 | 0.9827483 | 173.1775 | 0.98508965 | 13.8 | 173.168 | 0.9945061 | 173.2173 | 0.9903166 | 173.1493 | 0.986476 | 173.35566 | 0.9675679
13.9 | 174.387 | 0.9912285 | 174.236 | 0.990675 | 174.418 | 0.9826239 | 174.211 | 0.98492695 | 13.9 | 174.20767 | 0.9945061 | 174.2543 | 0.9910067 | 174.191 | 0.986107 | 174.39967 | 0.9671613
14 | 175.41367 | 0.991146 | 175.2785 | 0.990675 | 175.448 | 0.9824728 | 175.252505 | 0.98480335 | 14 | 175.23933 | 0.9947025 | 175.2833 | 0.9905396 | 175.2307 | 0.9859804 | 175.42667 | 0.9671202
14.1 | 176.4377 | 0.9911215 | 176.302995 | 0.9904723 | 176.479 | 0.9823468 | 176.2675 | 0.9845984 | 14.1 | 176.26 | 0.9946388 | 176.3063 | 0.9901945 | 176.2537 | 0.9859804 | 176.455 | 0.9667963
14.2 | 177.4517 | 0.9909893 | 177.33251 | 0.9904723 | 177.50334 | 0.982179 | 177.277005 | 0.984478 | 14.2 | 177.2803 | 0.9945462 | 177.3163 | 0.9900493 | 177.2657 | 0.9859804 | 177.4667 | 0.9661273
14.3 | 178.4683 | 0.9909314 | 178.342 | 0.9902696 | 178.513 | 0.9820757 | 178.29 | 0.98427305 | 14.3 | 178.28733 | 0.9944479 | 178.3233 | 0.9897274 | 178.2803 | 0.9859333 | 178.47833 | 0.9658813
14.4 | 179.45434 | 0.990898 | 179.35201 | 0.9902696 | 179.51367 | 0.9819535 | 179.293 | 0.9840681 | 14.4 | 179.2853 | 0.9944771 | 179.3297 | 0.9895781 | 179.2833 | 0.9856669 | 179.47367 | 0.9655136
14.5 | 180.454 | 0.9907658 | 180.350995 | 0.9902696 | 180.5153 | 0.9817797 | 180.285005 | 0.98382405 | 14.5 | 180.282 | 0.9943789 | 180.3203 | 0.9892603 | 180.277 | 0.9852292 | 180.471 | 0.9653217
14.6 | 181.442 | 0.9907658 | 181.35149 | 0.9902696 | 181.5053 | 0.9816764 | 181.271 | 0.98370045 | 14.6 | 181.2723 | 0.9943152 | 181.3117 | 0.98877 | 181.262 | 0.9851713 | 181.4657 | 0.9646897
14.7 | 182.417 | 0.9906796 | 182.340005 | 0.9902696 | 182.496 | 0.9815526 | 182.254505 | 0.9835378 | 14.7 | 182.256 | 0.9940259 | 182.2953 | 0.9884795 | 182.255 | 0.9851134 | 182.436 | 0.9645167
14.8 | 183.4033 | 0.9906462 | 183.333995 | 0.9902696 | 183.482 | 0.9813788 | 183.237495 | 0.98341415 | 14.8 | 183.23966 | 0.9940259 | 183.2733 | 0.9886521 | 183.2243 | 0.9849868 | 183.421 | 0.964215
14.9 | 184.3763 | 0.9905512 | 184.3075 | 0.9900669 | 184.45367 | 0.9812832 | 184.217 | 0.98316685 | 14.9 | 184.22401 | 0.9940259 | 184.25767 | 0.988307 | 184.20667 | 0.9844673 | 184.397 | 0.964261
15 | 185.3537 | 0.9905512 | 185.2855 | 0.9900669 | 185.432 | 0.9811305 | 185.196 | 0.98300425 | 15 | 185.19067 | 0.9941533 | 185.233 | 0.9885027 | 185.183 | 0.9844889 | 185.36333 | 0.9642391
15.1 | 186.326 | 0.9904933 | 186.273995 | 0.9898642 | 186.4087 | 0.9809833 | 186.159495 | 0.98284155 | 15.1 | 186.16733 | 0.9943497 | 186.208 | 0.9885532 | 186.1563 | 0.9844889 | 186.3347 | 0.9639536
15.2 | 187.2893 | 0.9904688 | 187.243 | 0.9898642 | 187.3767 | 0.9808595 | 187.13251 | 0.98267885 | 15.2 | 187.1403 | 0.9943497 | 187.175 | 0.9882081 | 187.1237 | 0.9844889 | 187.303 | 0.9634013
15.3 | 188.267 | 0.9903492 | 188.219495 | 0.9898642 | 188.3367 | 0.9807334 | 188.0995 | 0.98247395 | 15.3 | 188.1097 | 0.9939624 | 188.151 | 0.9882081 | 188.093 | 0.9840959 | 188.2653 | 0.9634408
15.4 | 189.239 | 0.9903492 | 189.194005 | 0.9896615 | 189.31934 | 0.980634 | 189.068005 | 0.98231125 | 15.4 | 189.0833 | 0.9938987 | 189.1237 | 0.9882354 | 189.058 | 0.9838361 | 189.23 | 0.9620396
15.5 | 190.208 | 0.9902787 | 190.161 | 0.9896615 | 190.2847 | 0.9805118 | 190.049995 | 0.98214855 | 15.5 | 190.05933 | 0.9940315 | 190.0913 | 0.9880175 | 190.0253 | 0.9835872 | 190.19233 | 0.9626715
15.6 | 191.172 | 0.9902297 | 191.139 | 0.9896615 | 191.2503 | 0.9803113 | 191.02299 | 0.98206395 | 15.6 | 191.0287 | 0.9940315 | 191.0677 | 0.9883626 | 190.99599 | 0.9836045 | 191.1583 | 0.9637067
15.7 | 192.1503 | 0.9902297 | 192.116505 | 0.9896615 | 192.2203 | 0.9801853 | 191.993505 | 0.98181675 | 15.7 | 191.9993 | 0.9940315 | 192.04567 | 0.9876725 | 191.96867 | 0.9836045 | 192.1243 | 0.9623325
15.8 | 193.1167 | 0.9901101 | 193.09099 | 0.9894587 | 193.19533 | 0.9800897 | 192.9695 | 0.981615 | 15.8 | 192.97267 | 0.9940315 | 193.0237 | 0.9878723 | 192.9487 | 0.9834714 | 193.09333 | 0.9616556
15.9 | 194.09267 | 0.9901101 | 194.0775 | 0.9894587 | 194.169 | 0.9799909 | 193.949505 | 0.98145235 | 15.9 | 193.948 | 0.9940315 | 194.0083 | 0.9878723 | 193.919 | 0.9836088 | 194.06901 | 0.961662
16 | 195.0747 | 0.9898042 | 195.05299 | 0.9890533 | 195.1467 | 0.9797388 | 194.9225 | 0.9810424 | 16 | 194.935 | 0.9935223 | 194.989 | 0.9868109 | 194.89833 | 0.9829908 | 195.039 | 0.9614934
16.1 | 196.058 | 0.9898042 | 196.032495 | 0.9888506 | 196.12966 | 0.9796182 | 195.916995 | 0.98087975 | 16.1 | 195.911 | 0.9935223 | 195.9787 | 0.9869108 | 195.883 | 0.9829908 | 196.0137 | 0.9608897
16.2 | 197.0377 | 0.9898042 | 197.01649 | 0.9888506 | 197.1047 | 0.9794944 | 196.89749 | 0.9807561 | 16.2 | 196.9037 | 0.9935223 | 196.963 | 0.9868381 | 196.866 | 0.9827442 | 196.98766 | 0.9609451
16.3 | 198.0247 | 0.9897552 | 197.998005 | 0.9888506 | 198.09 | 0.9793455 | 197.888505 | 0.98059345 | 16.3 | 197.89901 | 0.9935223 | 197.95667 | 0.9873094 | 197.8507 | 0.9820914 | 197.9747 | 0.9605002
16.4 | 199.019 | 0.9894611 | 198.989505 | 0.9882424 | 199.0863 | 0.9790479 | 198.880505 | 0.9802258 | 16.4 | 198.8897 | 0.9930132 | 198.9507 | 0.9860682 | 198.851 | 0.9813403 | 198.9617 | 0.9595059
16.5 | 200.0097 | 0.9894121 | 199.9815 | 0.9882424 | 200.06966 | 0.978924 | 199.878 | 0.9800631 | 16.5 | 199.879 | 0.9930132 | 199.948 | 0.9865395 | 199.848 | 0.9817309 | 199.959 | 0.959536
16.6 | 201.0057 | 0.9894121 | 200.979495 | 0.9882424 | 201.0627 | 0.978779 | 200.883495 | 0.9798582 | 16.6 | 200.8857 | 0.9930132 | 200.9433 | 0.9867393 | 200.8473 | 0.9817136 | 200.94433 | 0.9594911
16.7 | 202.0063 | 0.9893631 | 201.97149 | 0.9882425 | 202.0623 | 0.978678 | 201.875495 | 0.97965645 | 16.7 | 201.88399 | 0.9931406 | 201.9483 | 0.9867928 | 201.844 | 0.9817715 | 201.9437 | 0.9593511
16.8 | 203.008 | 0.989326 | 202.96851 | 0.9880397 | 203.06 | 0.9785808 | 202.89051 | 0.9794092 | 16.8 | 202.89467 | 0.993337 | 202.95501 | 0.9867202 | 202.84768 | 0.9816449 | 202.944 | 0.9590356
16.9 | 204.01367 | 0.9892644 | 203.974 | 0.9880397 | 204.065 | 0.9784547 | 203.88951 | 0.9792856 | 16.9 | 203.90334 | 0.993337 | 203.96967 | 0.9870653 | 203.85467 | 0.9816449 | 203.9423 | 0.9588993
17 | 205.0227 | 0.9890742 | 204.967995 | 0.9876343 | 205.06533 | 0.978157 | 204.9045 | 0.9789179 | 17 | 204.9067 | 0.9930243 | 204.97533 | 0.9863489 | 204.865 | 0.9810095 | 204.9577 | 0.9582887
17.1 | 206.03633 | 0.9889703 | 205.978495 | 0.9876343 | 206.0697 | 0.9780576 | 205.915995 | 0.978713 | 17.1 | 205.926 | 0.9930243 | 205.98299 | 0.9861764 | 205.88166 | 0.9810095 | 205.95833 | 0.9577856
17.2 | 207.0477 | 0.9889458 | 206.9865 | 0.9876343 | 207.0783 | 0.9779316 | 206.92649 | 0.9785503 | 17.2 | 206.9407 | 0.9930243 | 207.0013 | 0.9859312 | 206.8963 | 0.9805247 | 206.96899 | 0.9574104
17.3 | 208.06034 | 0.9888544 | 207.99401 | 0.9876343 | 208.0847 | 0.97776 | 207.951505 | 0.9783876 | 17.3 | 207.953 | 0.9930243 | 208.015 | 0.9858586 | 207.90467 | 0.9802584 | 207.9887 | 0.9571222
17.4 | 209.0783 | 0.9887928 | 208.997505 | 0.9876343 | 209.09234 | 0.9776817 | 208.963005 | 0.9781404 | 17.4 | 208.97 | 0.9930243 | 209.0323 | 0.9856407 | 208.93134 | 0.9805695 | 209.003 | 0.9574276
17.5 | 210.0983 | 0.9887928 | 210.015495 | 0.9876343 | 210.1127 | 0.9775079 | 209.9745 | 0.9778996 | 17.5 | 209.9873 | 0.9930243 | 210.04266 | 0.985786 | 209.9477 | 0.980649 | 210.0207 | 0.9569735
17.6 | 211.11033 | 0.9887438 | 211.026 | 0.9874316 | 211.1187 | 0.977334 | 211.003 | 0.97765235 | 17.6 | 211.00366 | 0.9931225 | 211.063 | 0.9860584 | 210.96466 | 0.9809153 | 211.044 | 0.9560214
17.7 | 212.1287 | 0.9884624 | 212.03199 | 0.9870262 | 212.13099 | 0.9770896 | 212.018 | 0.9772457 | 17.7 | 212.0237 | 0.9927116 | 212.0807 | 0.9854682 | 211.98366 | 0.9802692 | 212.0653 | 0.9555806
17.8 | 213.15 | 0.9884007 | 213.04701 | 0.9870261 | 213.152 | 0.9769364 | 213.035005 | 0.9770407 | 17.8 | 213.0533 | 0.9925497 | 213.09334 | 0.9854682 | 213.005 | 0.9797156 | 213.08501 | 0.9553086
17.9 | 214.1693 | 0.9883391 | 214.06601 | 0.9870261 | 214.166 | 0.9767381 | 214.06001 | 0.97679345 | 17.9 | 214.06167 | 0.9925497 | 214.11 | 0.9852956 | 214.026 | 0.9792093 | 214.106 | 0.9553697
18 | 215.1853 | 0.9882106 | 215.07 | 0.9870261 | 215.1817 | 0.9766409 | 215.079505 | 0.97659175 | 18 | 215.0777 | 0.9923878 | 215.1287 | 0.985223 | 215.04767 | 0.9790935 | 215.1283 | 0.9551423
18.1 | 216.202 | 0.9881861 | 216.079495 | 0.9870261 | 216.1993 | 0.9764921 | 216.09299 | 0.97642905 | 18.1 | 216.101 | 0.992486 | 216.144 | 0.9853502 | 216.06666 | 0.9794625 | 216.1473 | 0.954752
18.2 | 217.2117 | 0.9879343 | 217.089495 | 0.9866207 | 217.205 | 0.9761944 | 217.110495 | 0.97606145 | 18.2 | 217.1177 | 0.9922024 | 217.15466 | 0.9847065 | 217.074 | 0.9788271 | 217.16799 | 0.9541334
18.3 | 218.2257 | 0.987843 | 218.10151 | 0.9866207 | 218.21334 | 0.9760206 | 218.13001 | 0.97585645 | 18.3 | 218.127 | 0.9922024 | 218.159 | 0.9846338 | 218.0943 | 0.9786939 | 218.1833 | 0.953935
18.4 | 219.23534 | 0.9877695 | 219.115505 | 0.9866207 | 219.2243 | 0.9758467 | 219.134505 | 0.97565155 | 18.4 | 219.1433 | 0.992006 | 219.16667 | 0.9846338 | 219.10467 | 0.9792798 | 219.2027 | 0.9537931
18.5 | 220.2497 | 0.9877324 | 220.1185 | 0.9866207 | 220.2317 | 0.9757511 | 220.148505 | 0.9753652 | 18.5 | 220.152 | 0.9918206 | 220.1817 | 0.9845612 | 220.1197 | 0.9790266 | 220.2153 | 0.9530519
18.6 | 221.2537 | 0.98765 | 221.12649 | 0.9866207 | 221.2357 | 0.9756023 | 221.151995 | 0.9751603 | 18.6 | 221.162 | 0.991757 | 221.183 | 0.9841667 | 221.1263 | 0.9786468 | 221.2283 | 0.9530725
18.7 | 222.2603 | 0.9876165 | 222.13649 | 0.9866207 | 222.2447 | 0.9754285 | 222.16449 | 0.9748772 | 18.7 | 222.16766 | 0.9916933 | 222.186 | 0.9839489 | 222.1393 | 0.9783871 | 222.24999 | 0.9521309
18.8 | 223.2603 | 0.9874754 | 223.1285 | 0.9866207 | 223.25001 | 0.9752546 | 223.161505 | 0.97462995 | 18.8 | 223.17101 | 0.9916296 | 223.1847 | 0.9837763 | 223.13634 | 0.9782713 | 223.2553 | 0.9514851
18.9 | 224.26834 | 0.9874264 | 224.132 | 0.986418 | 224.251 | 0.975058 | 224.167005 | 0.9743827 | 18.9 | 224.18 | 0.9916296 | 224.18134 | 0.9837763 | 224.1397 | 0.9780289 | 224.2647 | 0.9514413
19 | 225.261 | 0.9873441 | 225.1305 | 0.986418 | 225.25 | 0.9749054 | 225.168 | 0.9741777 | 19 | 225.175 | 0.9916296 | 225.1737 | 0.9841214 | 225.1357 | 0.9778336 | 225.263 | 0.9508674
19.1 | 226.25533 | 0.9872698 | 226.133495 | 0.986418 | 226.2457 | 0.9747331 | 226.1635 | 0.9738947 | 19.1 | 226.168 | 0.9914677 | 226.17833 | 0.9841214 | 226.1413 | 0.9775738 | 226.2653 | 0.9511498
19.2 | 227.24833 | 0.9871873 | 227.133995 | 0.986418 | 227.24399 | 0.9745121 | 227.145995 | 0.9736897 | 19.2 | 227.1643 | 0.9913695 | 227.171 | 0.9839489 | 227.1333 | 0.9773422 | 227.26199 | 0.9508084
19.3 | 228.2437 | 0.9871539 | 228.11301 | 0.9862153 | 228.235 | 0.9743132 | 228.15251 | 0.9734034 | 19.3 | 228.15567 | 0.9910568 | 228.16401 | 0.9838036 | 228.11901 | 0.9772843 | 228.2633 | 0.9499258
19.4 | 229.2237 | 0.9868071 | 229.111005 | 0.9858099 | 229.22334 | 0.9740156 | 229.139005 | 0.9729935 | 19.4 | 229.14 | 0.9903566 | 229.1437 | 0.9831599 | 229.1107 | 0.9763421 | 229.254 | 0.9493897
19.5 | 230.216 | 0.9867002 | 230.102505 | 0.9858099 | 230.20667 | 0.9738168 | 230.1175 | 0.9727885 | 19.5 | 230.13633 | 0.989882 | 230.1323 | 0.9830105 | 230.10867 | 0.976151 | 230.23834 | 0.9488729
19.6 | 231.1973 | 0.9866014 | 231.097995 | 0.9856071 | 231.1983 | 0.9735419 | 231.10599 | 0.9723786 | 19.6 | 231.1197 | 0.9899111 | 231.11533 | 0.9830105 | 231.089 | 0.976151 | 231.2303 | 0.9486964
19.7 | 232.18133 | 0.986519 | 232.087985 | 0.9856071 | 232.18666 | 0.973368 | 232.087 | 0.9720923 | 19.7 | 232.1043 | 0.9899169 | 232.0993 | 0.98272 | 232.074 | 0.976151 | 232.2177 | 0.9480535
19.8 | 233.16 | 0.986519 | 233.065505 | 0.9854044 | 233.16734 | 0.9731464 | 233.07201 | 0.971806 | 19.8 | 233.08201 | 0.9897258 | 233.0837 | 0.9821803 | 233.0567 | 0.9760244 | 233.2003 | 0.9470631
19.9 | 234.1397 | 0.9863623 | 234.050505 | 0.9854044 | 234.1513 | 0.972921 | 234.052505 | 0.97156195 | 19.9 | 234.06467 | 0.9896276 | 234.064 | 0.9821803 | 234.03567 | 0.9758333 | 234.182 | 0.9462732
20 | 235.1147 | 0.9862799 | 235.032005 | 0.9854044 | 235.1313 | 0.9726765 | 235.034005 | 0.9712757 | 20 | 235.0417 | 0.9892166 | 235.04234 | 0.9818816 | 235.0177 | 0.975447 | 235.165 | 0.9463405
20.1 | 236.0923 | 0.986222 | 236.01099 | 0.9854044 | 236.1133 | 0.9724261 | 236.014995 | 0.97098615 | 20.1 | 236.0173 | 0.9887656 | 236.021 | 0.9817364 | 235.9883 | 0.9748116 | 236.1413 | 0.9464545
20.2 | 237.0647 | 0.9860653 | 237.00399 | 0.9854044 | 237.0947 | 0.9721816 | 236.991995 | 0.9706608 | 20.2 | 236.9963 | 0.9883893 | 236.99833 | 0.9816637 | 236.967 | 0.9745584 | 237.10833 | 0.9466457
20.3 | 238.04867 | 0.9859584 | 237.98651 | 0.9854044 | 238.07501 | 0.971935 | 237.96801 | 0.9702932 | 20.3 | 237.96701 | 0.9881692 | 237.9767 | 0.9816637 | 237.9477 | 0.9743955 | 238.0907 | 0.9460877
20.4 | 239.01734 | 0.9858172 | 238.9695 | 0.9852017 | 239.0497 | 0.9716373 | 238.946005 | 0.96996455 | 20.4 | 238.953 | 0.9877638 | 238.954 | 0.9814912 | 238.927 | 0.9740481 | 239.0643 | 0.9450651
20.5 | 240.0017 | 0.9857311 | 239.946495 | 0.984999 | 240.02867 | 0.9714135 | 239.9215 | 0.96959695 | 20.5 | 239.922 | 0.9872547 | 239.9333 | 0.9809474 | 239.89333 | 0.9741747 | 240.0407 | 0.9439976
20.6 | 240.9663 | 0.985388 | 240.928995 | 0.9845936 | 241.0093 | 0.9709708 | 240.89499 | 0.96910895 | 20.6 | 240.906 | 0.9865491 | 240.909 | 0.980231 | 240.879 | 0.9723976 | 241.01233 | 0.9431245
20.7 | 241.9467 | 0.9852351 | 241.9015 | 0.9841881 | 241.98366 | 0.970627 | 241.87049 | 0.968699 | 20.7 | 241.885 | 0.9865491 | 241.8877 | 0.9795228 | 241.854 | 0.9725242 | 241.9943 | 0.942889
20.8 | 242.927 | 0.9851244 | 242.884 | 0.9841881 | 242.96334 | 0.9703271 | 242.85101 | 0.9683346 | 20.8 | 242.8587 | 0.9862364 | 242.8677 | 0.9792323 | 242.8267 | 0.9728353 | 242.96801 | 0.942255
20.9 | 243.904 | 0.984947 | 243.863505 | 0.9841881 | 243.9437 | 0.9700539 | 243.83801 | 0.9678401 | 20.9 | 243.836 | 0.986109 | 243.84167 | 0.9792323 | 243.8007 | 0.972569 | 243.9427 | 0.9418317
21 | 244.87833 | 0.9848066 | 244.850505 | 0.9841881 | 244.9223 | 0.9697084 | 244.819505 | 0.96743015 | 21 | 244.81633 | 0.9852235 | 244.8217 | 0.9787884 | 244.78067 | 0.9721421 | 244.90467 | 0.9412945
21.1 | 245.865 | 0.9845765 | 245.827495 | 0.98358 | 245.895 | 0.9692652 | 245.7975 | 0.96689985 | 21.1 | 245.796 | 0.9844541 | 245.8047 | 0.9776734 | 245.753 | 0.9712601 | 245.8877 | 0.940605
21.2 | 246.8467 | 0.9844235 | 246.80599 | 0.98358 | 246.881 | 0.9689175 | 246.78349 | 0.96644765 | 21.2 | 246.768 | 0.9839105 | 246.78133 | 0.9770379 | 246.7293 | 0.9704981 | 246.8637 | 0.9396327
21.3 | 247.83001 | 0.9841755 | 247.792005 | 0.9831745 | 247.85434 | 0.968547 | 247.768005 | 0.96591735 | 21.3 | 247.75301 | 0.9834705 | 247.75901 | 0.97682 | 247.71067 | 0.9702665 | 247.84 | 0.9391252
21.4 | 248.80967 | 0.983998 | 248.769505 | 0.9831745 | 248.8373 | 0.9681304 | 248.7485 | 0.9654261 | 21.4 | 248.7387 | 0.9829212 | 248.74401 | 0.9764528 | 248.6963 | 0.9700002 | 248.82 | 0.9384124
21.5 | 249.7953 | 0.9836884 | 249.768995 | 0.9825664 | 249.81433 | 0.9676149 | 249.726505 | 0.9648958 | 21.5 | 249.72367 | 0.9818684 | 249.724 | 0.9754187 | 249.6707 | 0.9691912 | 249.7967 | 0.9373763
21.6 | 250.7823 | 0.9834864 | 250.73649 | 0.9825664 | 250.813 | 0.9671678 | 250.722995 | 0.9644045 | 21.6 | 250.71633 | 0.9812608 | 250.714 | 0.9744612 | 250.657 | 0.9685624 | 250.775 | 0.936472
21.7 | 251.7657 | 0.9832257 | 251.718995 | 0.982161 | 251.7833 | 0.9667479 | 251.71 | 0.96383515 | 21.7 | 251.6983 | 0.9806064 | 251.6957 | 0.9741626 | 251.6367 | 0.9678757 | 251.7637 | 0.9357016
21.8 | 252.7547 | 0.982867 | 252.704505 | 0.9819582 | 252.77101 | 0.9661542 | 252.69 | 0.9631812 | 21.8 | 252.681 | 0.9798191 | 252.677 | 0.9732515 | 252.62501 | 0.9676244 | 252.7447 | 0.9347982
21.9 | 253.747 | 0.9825611 | 253.703505 | 0.9813501 | 253.7583 | 0.9656615 | 253.67951 | 0.96252725 | 21.9 | 253.671 | 0.9789917 | 253.6703 | 0.9724898 | 253.60734 | 0.9671844 | 253.72767 | 0.9339226
22 | 254.73967 | 0.982227 | 254.6745 | 0.9811474 | 254.7473 | 0.96514 | 254.675 | 0.96191565 | 22 | 254.66067 | 0.9779153 | 254.655 | 0.9716323 | 254.5903 | 0.9661866 | 254.7133 | 0.9326051
22.1 | 255.7233 | 0.9818928 | 255.662995 | 0.9807419 | 255.7373 | 0.9646239 | 255.659 | 0.961304 | 22.1 | 255.6577 | 0.9772788 | 255.645 | 0.9710472 | 255.584 | 0.9651309 | 255.699 | 0.932039
22.2 | 256.7153 | 0.9815586 | 256.651985 | 0.9803365 | 256.72367 | 0.9640036 | 256.65249 | 0.96065005 | 22.2 | 256.64 | 0.9763587 | 256.6353 | 0.9704308 | 256.575 | 0.9644245 | 256.68499 | 0.9317094
22.3 | 257.7047 | 0.9811294 | 257.639 | 0.9801338 | 257.7073 | 0.9634093 | 257.63451 | 0.95991155 | 22.3 | 257.63701 | 0.9754041 | 257.626 | 0.9695692 | 257.5623 | 0.9638686 | 257.67167 | 0.930979
22.4 | 258.69534 | 0.9807002 | 258.634005 | 0.9799311 | 258.69734 | 0.9627906 | 258.629505 | 0.95905265 | 22.4 | 258.631 | 0.9744438 | 258.6163 | 0.9684896 | 258.55 | 0.9626798 | 258.66067 | 0.9296658
22.5 | 259.68567 | 0.980366 | 259.614 | 0.9795256 | 259.69 | 0.9620519 | 259.621 | 0.9581905 | 22.5 | 259.6177 | 0.9731418 | 259.60667 | 0.9674828 | 259.544 | 0.9619287 | 259.655 | 0.927849
22.6 | 260.6713 | 0.9798544 | 260.598995 | 0.9791202 | 260.681 | 0.9612897 | 260.620495 | 0.9572112 | 22.6 | 260.6197 | 0.9720888 | 260.5963 | 0.9666212 | 260.53 | 0.9610444 | 260.64566 | 0.926838
22.7 | 261.67199 | 0.9793672 | 261.58999 | 0.9783094 | 261.67199 | 0.9605216 | 261.612995 | 0.95639785 | 22.7 | 261.60533 | 0.9710359 | 261.5847 | 0.9653924 | 261.527 | 0.9606622 | 261.6363 | 0.9250428
22.8 | 262.6627 | 0.9787813 | 262.586005 | 0.9779039 | 262.66034 | 0.9598269 | 262.605505 | 0.95554225 | 22.8 | 262.6007 | 0.9693521 | 262.5737 | 0.9640404 | 262.5187 | 0.9596621 | 262.628 | 0.9241111
22.9 | 263.6647 | 0.9782452 | 263.565005 | 0.9772958 | 263.6483 | 0.9590381 | 263.59101 | 0.95447835 | 22.9 | 263.58233 | 0.9678592 | 263.55867 | 0.963202 | 263.51434 | 0.958542 | 263.6233 | 0.9232548
23 | 264.6477 | 0.9775976 | 264.565505 | 0.9766876 | 264.6487 | 0.958225 | 264.58749 | 0.95357715 | 23 | 264.5823 | 0.966488 | 264.55533 | 0.9618501 | 264.50933 | 0.9575889 | 264.606 | 0.9223736
23.1 | 265.63799 | 0.9769537 | 265.5565 | 0.9760795 | 265.63699 | 0.957333 | 265.57649 | 0.95243525 | 23.1 | 265.5707 | 0.965157 | 265.545 | 0.9606254 | 265.50434 | 0.9564109 | 265.6037 | 0.9209968
23.2 | 266.6387 | 0.9762364 | 266.548985 | 0.9752686 | 266.622 | 0.9563672 | 266.566995 | 0.95137465 | 23.2 | 266.5633 | 0.9636056 | 266.5373 | 0.9596649 | 266.494 | 0.9552776 | 266.594 | 0.9195055
23.3 | 267.6313 | 0.9754358 | 267.53701 | 0.9744577 | 267.6167 | 0.9553796 | 267.562505 | 0.95031725 | 23.3 | 267.555 | 0.9619508 | 267.53068 | 0.958436 | 267.48434 | 0.9540483 | 267.588 | 0.9180366
23.4 | 268.6183 | 0.9746234 | 268.531515 | 0.9738496 | 268.612 | 0.954291 | 268.549015 | 0.94917205 | 23.4 | 268.53568 | 0.9605742 | 268.5197 | 0.9568622 | 268.4807 | 0.9529794 | 268.567 | 0.9168136
23.5 | 269.6173 | 0.9737405 | 269.518995 | 0.972836 | 269.60033 | 0.9532557 | 269.54251 | 0.9480334 | 23.5 | 269.5173 | 0.9592778 | 269.5043 | 0.9551389 | 269.4743 | 0.9513505 | 269.55966 | 0.9147024
23.6 | 270.60466 | 0.9727498 | 270.51449 | 0.9722279 | 270.5823 | 0.9520986 | 270.533 | 0.9468882 | 23.6 | 270.5007 | 0.957623 | 270.497 | 0.9535923 | 270.46199 | 0.949724 | 270.55799 | 0.9124054
23.7 | 271.59665 | 0.9718297 | 271.50048 | 0.971417 | 271.56899 | 0.9509612 | 271.515985 | 0.9456226 | 23.7 | 271.4847 | 0.9558992 | 271.4897 | 0.9520185 | 271.4577 | 0.9484062 | 271.5483 | 0.911053
23.8 | 272.586 | 0.9707232 | 272.493005 | 0.9706061 | 272.5583 | 0.9498982 | 272.5075 | 0.94423665 | 23.8 | 272.469 | 0.9535733 | 272.48134 | 0.950495 | 272.44067 | 0.9472192 | 272.53368 | 0.9099671
23.9 | 273.5773 | 0.9695298 | 273.487005 | 0.9697952 | 273.54934 | 0.9485901 | 273.491505 | 0.9428507 | 23.9 | 273.443 | 0.9512237 | 273.46734 | 0.9484005 | 273.437 | 0.9461033 | 273.5237 | 0.908316
24 | 274.5687 | 0.9681804 | 274.47649 | 0.968579 | 274.5407 | 0.9473565 | 274.46799 | 0.9413053 | 24 | 274.42266 | 0.9488978 | 274.45867 | 0.9466046 | 274.426 | 0.9442791 | 274.513 | 0.905833
24.1 | 275.55499 | 0.9668928 | 275.456495 | 0.9673627 | 275.5233 | 0.9460947 | 275.46 | 0.9398803 | 24.1 | 275.403 | 0.9468957 | 275.451 | 0.9445868 | 275.41466 | 0.9425344 | 275.49566 | 0.9039029
24.2 | 276.552 | 0.9655308 | 276.449485 | 0.9659436 | 276.51 | 0.9447052 | 276.44349 | 0.9384098 | 24.2 | 276.37599 | 0.9445409 | 276.4393 | 0.9425196 | 276.39433 | 0.9400749 | 276.4837 | 0.9014759
24.3 | 277.533 | 0.9641607 | 277.439995 | 0.9647273 | 277.49134 | 0.9432944 | 277.4235 | 0.9369425 | 24.3 | 277.35634 | 0.9420585 | 277.428 | 0.9402566 | 277.3833 | 0.9386197 | 277.468 | 0.8988952
24.4 | 278.522 | 0.9626984 | 278.42151 | 0.9635111 | 278.4847 | 0.9418626 | 278.40151 | 0.9355175 | 24.4 | 278.33534 | 0.9394145 | 278.4133 | 0.9380935 | 278.371 | 0.9368858 | 278.4547 | 0.8975057
24.5 | 279.5083 | 0.9611886 | 279.401 | 0.9624975 | 279.4613 | 0.9403525 | 279.392 | 0.9339266 | 24.5 | 279.31966 | 0.9370595 | 279.409 | 0.9361756 | 279.3557 | 0.935568 | 279.4317 | 0.8971439
24.6 | 280.4983 | 0.9595288 | 280.39349 | 0.9610785 | 280.4513 | 0.9387718 | 280.36601 | 0.9322999 | 24.6 | 280.296 | 0.9341081 | 280.3877 | 0.9338895 | 280.347 | 0.9334883 | 280.4107 | 0.8954833
24.7 | 281.4867 | 0.9578327 | 281.377495 | 0.9598622 | 281.438 | 0.9371661 | 281.351985 | 0.93062765 | 24.7 | 281.27633 | 0.931915 | 281.37666 | 0.9310595 | 281.33066 | 0.9313036 | 281.39799 | 0.8926493
24.8 | 282.4697 | 0.9560362 | 282.36602 | 0.9584431 | 282.4237 | 0.9355799 | 282.326 | 0.929079 | 24.8 | 282.2557 | 0.9289929 | 282.36334 | 0.9289196 | 282.31501 | 0.9289409 | 282.37634 | 0.8903619
24.9 | 283.45434 | 0.9541782 | 283.342 | 0.9566187 | 283.40433 | 0.9339286 | 283.313495 | 0.9272864 | 24.9 | 283.239 | 0.9258051 | 283.359 | 0.9260675 | 283.302 | 0.9269364 | 283.3563 | 0.8874998
25 | 284.4423 | 0.9522919 | 284.334 | 0.9547942 | 284.3883 | 0.9320713 | 284.298005 | 0.92561415 | 25 | 284.2233 | 0.9227556 | 284.3417 | 0.9232647 | 284.2873 | 0.9246722 | 284.3347 | 0.884116
25.1 | 285.4317 | 0.9504145 | 285.318495 | 0.9529698 | 285.38333 | 0.9301391 | 285.26999 | 0.9237467 | 25.1 | 285.2147 | 0.9197405 | 285.32866 | 0.9204306 | 285.274 | 0.9223674 | 285.312 | 0.8831608
25.2 | 286.4083 | 0.9481421 | 286.297495 | 0.9509426 | 286.36066 | 0.9283129 | 286.25399 | 0.9217914 | 25.2 | 286.20032 | 0.9163561 | 286.318 | 0.9172607 | 286.26466 | 0.9195582 | 286.2913 | 0.8807489
25.3 | 287.3983 | 0.9458245 | 287.285015 | 0.9487127 | 287.34467 | 0.9263301 | 287.221505 | 0.9198361 | 25.3 | 287.1773 | 0.9129082 | 287.3067 | 0.9137194 | 287.24534 | 0.9165833 | 287.2713 | 0.8788489
25.4 | 288.3887 | 0.943596 | 288.26151 | 0.9464829 | 288.3293 | 0.9240765 | 288.209005 | 0.9179231 | 25.4 | 288.17 | 0.9098188 | 288.2937 | 0.9105222 | 288.23 | 0.9129372 | 288.2423 | 0.8761219
25.5 | 289.372 | 0.9413295 | 289.253005 | 0.9440503 | 289.308 | 0.9221471 | 289.192505 | 0.915675 | 25.5 | 289.1543 | 0.90626 | 289.27367 | 0.9076882 | 289.2167 | 0.9098582 | 289.229 | 0.8736143
25.6 | 290.3613 | 0.9388981 | 290.234995 | 0.9416177 | 290.3013 | 0.9200111 | 290.177 | 0.9135082 | 25.6 | 290.1433 | 0.9027357 | 290.2577 | 0.9048582 | 290.2003 | 0.9085959 | 290.1993 | 0.8716079
25.7 | 291.35299 | 0.9362827 | 291.220495 | 0.9391851 | 291.285 | 0.9177807 | 291.161495 | 0.9111658 | 25.7 | 291.1343 | 0.8989805 | 291.2507 | 0.9016569 | 291.19199 | 0.9067802 | 291.1787 | 0.8687309
25.8 | 292.334 | 0.9336456 | 292.203495 | 0.936347 | 292.27834 | 0.9151586 | 292.150505 | 0.90897295 | 25.8 | 292.13567 | 0.89504 | 292.2393 | 0.897943 | 292.172 | 0.9043828 | 292.1623 | 0.8666551
25.9 | 293.325 | 0.9307932 | 293.190495 | 0.9341172 | 293.2643 | 0.9126034 | 293.128515 | 0.9068517 | 25.9 | 293.12233 | 0.8911756 | 293.2253 | 0.8947963 | 293.1627 | 0.901196 | 293.1433 | 0.8634136
26 | 294.3123 | 0.9275046 | 294.179995 | 0.9310764 | 294.24567 | 0.910379 | 294.110995 | 0.90414815 | 26 | 294.11966 | 0.8866913 | 294.21101 | 0.8904157 | 294.15901 | 0.8977862 | 294.121 | 0.8618208
26.1 | 295.303 | 0.9244741 | 295.15499 | 0.9280357 | 295.23133 | 0.9079368 | 295.09651 | 0.90151945 | 26.1 | 295.11832 | 0.8825778 | 295.1973 | 0.8865253 | 295.139 | 0.8945137 | 295.105 | 0.8590924
26.2 | 296.288 | 0.9213597 | 296.148995 | 0.9247922 | 296.2203 | 0.9051051 | 296.0915 | 0.8990436 | 26.2 | 296.1097 | 0.8778045 | 296.19199 | 0.8828841 | 296.1263 | 0.8920542 | 296.09299 | 0.8559635
26.3 | 297.27667 | 0.9180926 | 297.126505 | 0.9209406 | 297.205 | 0.9022592 | 297.077 | 0.8962684 | 26.3 | 297.11 | 0.873662 | 297.1767 | 0.879365 | 297.11868 | 0.8888242 | 297.07 | 0.8542799
26.4 | 298.2693 | 0.914459 | 298.114995 | 0.9172917 | 298.1923 | 0.8996089 | 298.068015 | 0.8937405 | 26.4 | 298.1003 | 0.8696631 | 298.16067 | 0.8746434 | 298.09868 | 0.8860945 | 298.06267 | 0.8517835
26.5 | 299.25633 | 0.9110125 | 299.11351 | 0.9136428 | 299.17867 | 0.8967327 | 299.061505 | 0.8909816 | 26.5 | 299.09567 | 0.864802 | 299.14934 | 0.8710254 | 299.0893 | 0.8831991 | 299.043 | 0.8486181
26.6 | 300.2417 | 0.9072757 | 300.096005 | 0.9101966 | 300.1703 | 0.893707 | 300.052 | 0.88809585 | 26.6 | 300.096 | 0.8603704 | 300.13766 | 0.8676871 | 300.076 | 0.8803427 | 300.035 | 0.8446826
26.7 | 301.23266 | 0.9034913 | 301.08349 | 0.9067505 | 301.158 | 0.8907346 | 301.046485 | 0.8852036 | 26.7 | 301.0847 | 0.8558696 | 301.12666 | 0.8641227 | 301.0693 | 0.8756495 | 301.0223 | 0.8420985
26.8 | 302.2267 | 0.8994536 | 302.07401 | 0.9026961 | 302.1383 | 0.8876094 | 302.039495 | 0.8821551 | 26.8 | 302.0823 | 0.8505469 | 302.1067 | 0.8598377 | 302.0583 | 0.8719582 | 302.008 | 0.8398444
26.9 | 303.2077 | 0.8953967 | 303.062 | 0.8982364 | 303.1323 | 0.884391 | 303.026995 | 0.87914575 | 26.9 | 303.071 | 0.8456337 | 303.095 | 0.854561 | 303.05 | 0.8679353 | 303.0067 | 0.8368855
27 | 304.20733 | 0.8912862 | 304.050005 | 0.894182 | 304.116 | 0.8810981 | 304.0235 | 0.87593135 | 27 | 304.07267 | 0.840964 | 304.0803 | 0.8499846 | 304.03767 | 0.8644433 | 303.997 | 0.8347884
27.1 | 305.201 | 0.8868401 | 305.0415 | 0.8895196 | 305.0977 | 0.8776586 | 305.023495 | 0.87291875 | 27.1 | 305.0583 | 0.8364451 | 305.06934 | 0.8460792 | 305.0263 | 0.8618591 | 304.9853 | 0.8303495
27.2 | 306.18732 | 0.8824067 | 306.037985 | 0.8850598 | 306.0817 | 0.8742396 | 306.028495 | 0.86962955 | 27.2 | 306.0527 | 0.8307509 | 306.0633 | 0.8420023 | 306.0197 | 0.85867 | 305.9793 | 0.8273079
27.3 | 307.1743 | 0.8779323 | 307.02401 | 0.8806 | 307.071 | 0.8706718 | 307.0155 | 0.866298 | 27.3 | 307.0377 | 0.8259085 | 307.05134 | 0.8380665 | 307.0063 | 0.8530326 | 306.9703 | 0.8246649
27.4 | 308.15833 | 0.8730726 | 308.015 | 0.8757348 | 308.06 | 0.8669574 | 308.01299 | 0.86279735 | 27.4 | 308.0373 | 0.8205914 | 308.0313 | 0.8331734 | 307.992 | 0.850964 | 307.963 | 0.8226083
27.5 | 309.1537 | 0.8682678 | 309.0105 | 0.8708697 | 309.04234 | 0.8631126 | 309.007005 | 0.85905595 | 27.5 | 309.017 | 0.8154015 | 309.0297 | 0.8285666 | 308.975 | 0.847661 | 308.953 | 0.8185225
27.6 | 310.142 | 0.863042 | 309.992995 | 0.8658018 | 310.037 | 0.859226 | 310.0025 | 0.8554382 | 27.6 | 310.01032 | 0.8097131 | 310.009 | 0.8235788 | 309.9707 | 0.8427272 | 309.94599 | 0.8146663
27.7 | 311.13599 | 0.8577991 | 310.98399 | 0.8603284 | 311.0207 | 0.8551411 | 310.997995 | 0.8514137 | 27.7 | 310.99866 | 0.8044943 | 310.99333 | 0.8188036 | 310.957 | 0.8382054 | 310.9383 | 0.8113845
27.8 | 312.12 | 0.8523994 | 311.96801 | 0.8526251 | 312.0123 | 0.8509802 | 312.003015 | 0.8475877 | 27.8 | 311.9923 | 0.7994955 | 311.98234 | 0.8135926 | 311.94767 | 0.8336568 | 311.91701 | 0.8081503
27.9 | 313.10101 | 0.846884 | 312.963505 | 0.8469491 | 313.00934 | 0.8466682 | 312.997015 | 0.8436478 | 27.9 | 312.97734 | 0.7935362 | 312.97334 | 0.8081201 | 312.93433 | 0.8298795 | 312.91134 | 0.8048143
28 | 314.0923 | 0.8411903 | 313.949995 | 0.8414758 | 314.0003 | 0.8422091 | 313.985505 | 0.83937935 | 28 | 313.9687 | 0.7871821 | 313.96 | 0.8026095 | 313.9297 | 0.8258856 | 313.8997 | 0.8007979
28.1 | 315.07932 | 0.8353244 | 314.928995 | 0.8347862 | 314.9823 | 0.8377011 | 314.98349 | 0.83514665 | 28.1 | 314.956 | 0.7819924 | 314.94933 | 0.7987123 | 314.912 | 0.8212738 | 314.88933 | 0.7966291
28.2 | 316.06833 | 0.8293797 | 315.924995 | 0.828502 | 315.982 | 0.8329975 | 315.980995 | 0.83063095 | 28.2 | 315.93566 | 0.7760792 | 315.93032 | 0.7940179 | 315.902 | 0.8156 | 315.87833 | 0.7931806
28.3 | 317.0647 | 0.8231794 | 316.907995 | 0.8228258 | 316.9703 | 0.8282634 | 316.974005 | 0.8262453 | 28.3 | 316.91701 | 0.7700323 | 316.92101 | 0.7891479 | 316.892 | 0.8111996 | 316.86701 | 0.7891655
28.4 | 318.045 | 0.8169822 | 317.896 | 0.8157308 | 317.958 | 0.8233121 | 317.963 | 0.82157665 | 28.4 | 317.9093 | 0.7644021 | 317.905 | 0.7841821 | 317.873 | 0.8051154 | 317.86 | 0.7838447
28.5 | 319.0297 | 0.8106084 | 318.876005 | 0.808433 | 318.95533 | 0.8183364 | 318.951505 | 0.81702515 | 28.5 | 318.89699 | 0.7586397 | 318.89267 | 0.7786998 | 318.8633 | 0.8024164 | 318.8533 | 0.78065
28.6 | 320.0217 | 0.8040637 | 319.865 | 0.8015407 | 319.949 | 0.813339 | 319.9465 | 0.81207025 | 28.6 | 319.87399 | 0.7520492 | 319.886 | 0.7732669 | 319.857 | 0.7972116 | 319.835 | 0.7776407
28.7 | 321.0023 | 0.7975487 | 320.849495 | 0.7948511 | 320.94 | 0.807989 | 320.93299 | 0.80694615 | 28.7 | 320.85999 | 0.7464486 | 320.8737 | 0.7675354 | 320.8387 | 0.7932579 | 320.82233 | 0.7747421
28.8 | 321.991 | 0.7907032 | 321.83851 | 0.7875531 | 321.9257 | 0.802569 | 321.923515 | 0.8019033 | 28.8 | 321.8427 | 0.7406279 | 321.856 | 0.7620298 | 321.82801 | 0.7882886 | 321.81367 | 0.7686503
28.9 | 322.9753 | 0.7838823 | 322.82349 | 0.7804581 | 322.919 | 0.7970506 | 322.914005 | 0.79642135 | 28.9 | 322.8237 | 0.7334811 | 322.84767 | 0.7568611 | 322.813 | 0.7815036 | 322.805 | 0.7620435
29 | 323.96066 | 0.7768595 | 323.81349 | 0.7733631 | 323.9097 | 0.7915056 | 323.906505 | 0.7913493 | 29 | 323.81566 | 0.7282803 | 323.83301 | 0.7514777 | 323.80234 | 0.7771562 | 323.7987 | 0.7581316
29.1 | 324.948 | 0.7700221 | 324.79849 | 0.7656599 | 324.904 | 0.7856902 | 324.88899 | 0.78582175 | 29.1 | 324.796 | 0.7217533 | 324.8207 | 0.7455767 | 324.7877 | 0.7716053 | 324.782 | 0.7553731
29.2 | 325.9343 | 0.7628092 | 325.79499 | 0.7583621 | 325.8977 | 0.7799003 | 325.8755 | 0.78025195 | 29.2 | 325.77266 | 0.7157016 | 325.8013 | 0.7408875 | 325.78 | 0.7663599 | 325.77766 | 0.7506845
29.3 | 326.91701 | 0.7556948 | 326.779015 | 0.7506588 | 326.8857 | 0.7739831 | 326.861 | 0.77465275 | 29.3 | 326.7593 | 0.7096026 | 326.79368 | 0.7349229 | 326.759 | 0.7623575 | 326.77268 | 0.7448321
29.4 | 327.90833 | 0.7486377 | 327.76151 | 0.7429556 | 327.877 | 0.7679194 | 327.85251 | 0.76876735 | 29.4 | 327.7407 | 0.7028558 | 327.7843 | 0.7283653 | 327.7503 | 0.7566278 | 327.76633 | 0.7404475
29.5 | 328.892 | 0.7412874 | 328.7565 | 0.7354551 | 328.866 | 0.7617368 | 328.846005 | 0.76299255 | 29.5 | 328.7213 | 0.6976083 | 328.767 | 0.7225832 | 328.7393 | 0.7489882 | 328.7547 | 0.7345265
29.6 | 329.8783 | 0.7341977 | 329.738995 | 0.7281573 | 329.8577 | 0.7554004 | 329.826 | 0.75714625 | 29.6 | 329.70433 | 0.6906705 | 329.75799 | 0.7170654 | 329.7223 | 0.7435929 | 329.7503 | 0.7302428
29.7 | 330.85899 | 0.7269089 | 330.722495 | 0.7206568 | 330.845 | 0.7491141 | 330.80749 | 0.7512641 | 29.7 | 330.6947 | 0.6844443 | 330.7407 | 0.7114106 | 330.7123 | 0.7381874 | 330.74733 | 0.7261418
29.8 | 331.853 | 0.7198145 | 331.715005 | 0.7129535 | 331.8343 | 0.7426825 | 331.801505 | 0.7451346 | 29.8 | 331.67167 | 0.6786358 | 331.7303 | 0.7054471 | 331.70701 | 0.7315413 | 331.733 | 0.7210506
29.9 | 332.833 | 0.7127531 | 332.698 | 0.705453 | 332.8207 | 0.7362789 | 332.789005 | 0.73908325 | 29.9 | 332.655 | 0.6729538 | 332.7087 | 0.699284 | 332.6907 | 0.7269807 | 332.72434 | 0.7150335
30 | 333.81433 | 0.7057994 | 333.694 | 0.6981553 | 333.807 | 0.7297731 | 333.776505 | 0.73283025 | 30 | 333.63966 | 0.6667801 | 333.691 | 0.6943403 | 333.6783 | 0.7207794 | 333.7207 | 0.7105574
30.1 | 334.79733 | 0.6989488 | 334.677 | 0.6908575 | 334.7943 | 0.7231662 | 334.760005 | 0.72678865 | 30.1 | 334.625 | 0.6608371 | 334.67233 | 0.6887843 | 334.6667 | 0.7146893 | 334.7093 | 0.7044597
30.2 | 335.79066 | 0.6918874 | 335.6645 | 0.683357 | 335.7857 | 0.7165393 | 335.75199 | 0.7208252 | 30.2 | 335.614 | 0.6556874 | 335.65666 | 0.6830569 | 335.657 | 0.7093023 | 335.70266 | 0.7017621
30.3 | 336.7747 | 0.6851265 | 336.654 | 0.6760591 | 336.7657 | 0.7098607 | 336.73551 | 0.71449075 | 30.3 | 336.592 | 0.6503467 | 336.642 | 0.6780225 | 336.64534 | 0.704319 | 336.6957 | 0.6958911
30.4 | 337.7533 | 0.6783414 | 337.64751 | 0.6689641 | 337.7537 | 0.7033304 | 337.724505 | 0.7083288 | 30.4 | 337.5883 | 0.6448388 | 337.6213 | 0.6734059 | 337.63 | 0.6987036 | 337.684 | 0.6916554
30.5 | 338.74633 | 0.6718212 | 338.636505 | 0.6610582 | 338.74034 | 0.696728 | 338.709 | 0.70208225 | 30.5 | 338.5753 | 0.639076 | 338.6057 | 0.6670934 | 338.62267 | 0.6918214 | 338.6767 | 0.6855787
30.6 | 339.7247 | 0.6652016 | 339.615995 | 0.6541659 | 339.7277 | 0.6900674 | 339.70251 | 0.6960765 | 30.6 | 339.5613 | 0.6338571 | 339.5927 | 0.6622234 | 339.60766 | 0.6862523 | 339.6683 | 0.6810781
30.7 | 340.7123 | 0.6588094 | 340.61698 | 0.6474763 | 340.7107 | 0.6836099 | 340.69248 | 0.68995685 | 30.7 | 340.551 | 0.6288749 | 340.5763 | 0.657062 | 340.6003 | 0.6811649 | 340.661 | 0.6756615
30.8 | 341.7043 | 0.6526769 | 341.593 | 0.6405838 | 341.69401 | 0.6770041 | 341.679005 | 0.6839575 | 30.8 | 341.541 | 0.6239158 | 341.5623 | 0.6520317 | 341.593 | 0.6763337 | 341.652 | 0.6738407
30.9 | 342.6807 | 0.6464041 | 342.586995 | 0.6338942 | 342.6793 | 0.6705 | 342.6675 | 0.67779555 | 30.9 | 342.52934 | 0.6191424 | 342.5427 | 0.6477056 | 342.576 | 0.6720843 | 342.639 | 0.6692923
31 | 343.669 | 0.6403549 | 343.574005 | 0.6274072 | 343.664 | 0.6639899 | 343.651 | 0.6718744 | 31 | 343.5233 | 0.6140559 | 343.53066 | 0.6433383 | 343.5633 | 0.6663009 | 343.635 | 0.6635851
31.1 | 344.654 | 0.6342507 | 344.561485 | 0.6223393 | 344.639 | 0.6576113 | 344.64399 | 0.66600525 | 31.1 | 344.514 | 0.6093117 | 344.51799 | 0.6392614 | 344.5513 | 0.6606145 | 344.6227 | 0.6600451
31.2 | 345.6373 | 0.6284822 | 345.548 | 0.6166633 | 345.62533 | 0.6511533 | 345.628485 | 0.66004505 | 31.2 | 345.5013 | 0.6052567 | 345.50866 | 0.6346942 | 345.543 | 0.6553588 | 345.605 | 0.6562959
31.3 | 346.6177 | 0.6226757 | 346.54252 | 0.6095682 | 346.6073 | 0.6448979 | 346.61701 | 0.6542897 | 31.3 | 346.49168 | 0.60168 | 346.4933 | 0.6299313 | 346.5347 | 0.6509851 | 346.6007 | 0.6524321
31.4 | 347.6053 | 0.6170016 | 347.53301 | 0.6042976 | 347.596 | 0.6386687 | 347.607015 | 0.6485019 | 31.4 | 347.481 | 0.5969357 | 347.4853 | 0.6262448 | 347.52934 | 0.6446656 | 347.5897 | 0.6490697
31.5 | 348.5987 | 0.6116795 | 348.521515 | 0.5994324 | 348.585 | 0.6325046 | 348.596495 | 0.64291905 | 31.5 | 348.4713 | 0.593146 | 348.4767 | 0.6216967 | 348.5133 | 0.6398758 | 348.57733 | 0.6454891
31.6 | 349.581 | 0.606228 | 349.51049 | 0.5941618 | 349.5703 | 0.6264509 | 349.579495 | 0.6372484 | 31.6 | 349.46199 | 0.5894074 | 349.4623 | 0.6173474 | 349.5023 | 0.6358603 | 349.573 | 0.6426284
31.7 | 350.56533 | 0.60105 | 350.489495 | 0.5892966 | 350.5527 | 0.6205477 | 350.5745 | 0.6319421 | 31.7 | 350.446 | 0.585687 | 350.4543 | 0.6139102 | 350.4973 | 0.631624 | 350.56466 | 0.6396021
31.8 | 351.5553 | 0.5959335 | 351.4885 | 0.5838232 | 351.5433 | 0.6147654 | 351.55851 | 0.6268472 | 31.8 | 351.4427 | 0.582372 | 351.4487 | 0.6102772 | 351.4893 | 0.627358 | 351.5563 | 0.6354211
31.9 | 352.5393 | 0.5910397 | 352.468995 | 0.5793635 | 352.5337 | 0.6090893 | 352.552995 | 0.6215506 | 31.9 | 352.43566 | 0.5787388 | 352.43768 | 0.6067442 | 352.47099 | 0.6234069 | 352.54466 | 0.6330688
32 | 353.528 | 0.5861958 | 353.4595 | 0.5744983 | 353.522 | 0.6034077 | 353.54199 | 0.61669005 | 32 | 353.4283 | 0.5753252 | 353.43034 | 0.6030073 | 353.458 | 0.6192525 | 353.5353 | 0.630484
32.1 | 354.5137 | 0.581533 | 354.449525 | 0.5694303 | 354.506 | 0.5980763 | 354.53151 | 0.6119595 | 32.1 | 354.41301 | 0.5724322 | 354.4273 | 0.5994922 | 354.44968 | 0.6148513 | 354.527 | 0.6269923
32.2 | 355.5073 | 0.577189 | 355.439995 | 0.5651734 | 355.5053 | 0.5927365 | 355.506995 | 0.60727145 | 32.2 | 355.4047 | 0.5696082 | 355.4167 | 0.5958867 | 355.4363 | 0.611315 | 355.5127 | 0.6249912
32.3 | 356.4883 | 0.5728321 | 356.431005 | 0.5609163 | 356.49267 | 0.5877115 | 356.506 | 0.6026613 | 32.3 | 356.39934 | 0.566848 | 356.40834 | 0.5927661 | 356.4343 | 0.6077097 | 356.4967 | 0.6222977
32.4 | 357.474 | 0.5687399 | 357.408495 | 0.5566593 | 357.49 | 0.5828259 | 357.49298 | 0.5984157 | 32.4 | 357.38131 | 0.5639549 | 357.403 | 0.5899594 | 357.41598 | 0.6045936 | 357.4917 | 0.6199087
32.5 | 358.46867 | 0.564574 | 358.39801 | 0.5526049 | 358.4783 | 0.5781649 | 358.474 | 0.5942968 | 32.5 | 358.37034 | 0.5613164 | 358.39333 | 0.5872797 | 358.414 | 0.6004712 | 358.48234 | 0.6179409
32.6 | 359.45 | 0.5607296 | 359.382015 | 0.5491587 | 359.4774 | 0.573556 | 359.46301 | 0.5901682 | 32.6 | 359.366 | 0.5586141 | 359.38 | 0.5838605 | 359.40367 | 0.5971149 | 359.46735 | 0.6161562
32.7 | 360.4393 | 0.556996 | 360.371495 | 0.5453071 | 360.4673 | 0.5691652 | 360.45399 | 0.5864919 | 32.7 | 360.354 | 0.5559991 | 360.37 | 0.581629 | 360.3857 | 0.5943231 | 360.4507 | 0.6143393
32.8 | 361.4273 | 0.5532674 | 361.363515 | 0.5418609 | 361.4587 | 0.5650495 | 361.435995 | 0.5828155 | 32.8 | 361.34135 | 0.5534532 | 361.3597 | 0.5789947 | 361.36334 | 0.5922757 | 361.4413 | 0.6119161
32.9 | 362.415 | 0.5496801 | 362.33998 | 0.5388203 | 362.4517 | 0.5609629 | 362.43199 | 0.5795036 | 32.9 | 362.3313 | 0.5508439 | 362.3613 | 0.5758742 | 362.3613 | 0.5893978 | 362.43965 | 0.6095212
33 | 363.3977 | 0.5461483 | 363.342495 | 0.5357794 | 363.44533 | 0.5571238 | 363.4185 | 0.57618835 | 33 | 363.32 | 0.5484545 | 363.3517 | 0.5734892 | 363.34833 | 0.5855351 | 363.426 | 0.6082049
33.1 | 364.384 | 0.5427384 | 364.32701 | 0.5329414 | 364.43968 | 0.5533558 | 364.40652 | 0.5730292 | 33.1 | 364.3083 | 0.5464927 | 364.34169 | 0.571548 | 364.3387 | 0.5828613 | 364.4147 | 0.6066252
33.2 | 365.3677 | 0.5394555 | 365.324 | 0.5301034 | 365.4323 | 0.5499807 | 365.38949 | 0.5702476 | 33.2 | 365.29466 | 0.5442305 | 365.333 | 0.5693165 | 365.32665 | 0.5806701 | 365.4087 | 0.6044011
33.3 | 366.35434 | 0.5364503 | 366.30802 | 0.5272653 | 366.4263 | 0.5465315 | 366.39051 | 0.5676741 | 33.3 | 366.2787 | 0.54191 | 366.3243 | 0.5671534 | 366.31601 | 0.5789295 | 366.398 | 0.6026267
33.4 | 367.345 | 0.5332832 | 367.293975 | 0.5244274 | 367.41299 | 0.5432824 | 367.37198 | 0.56521135 | 33.4 | 367.2687 | 0.540157 | 367.3147 | 0.5649178 | 367.2996 | 0.5761848 | 367.39298 | 0.6018801
33.5 | 368.3333 | 0.5302729 | 368.281005 | 0.5215893 | 368.4113 | 0.5402092 | 368.366 | 0.5624134 | 33.5 | 368.256 | 0.5381204 | 368.3127 | 0.5627547 | 368.2887 | 0.5739487 | 368.3893 | 0.5986273
33.6 | 369.322 | 0.527454 | 369.272 | 0.518954 | 369.3987 | 0.5374744 | 369.34851 | 0.55982365 | 33.6 | 369.24735 | 0.536142 | 369.30635 | 0.5612312 | 369.2827 | 0.5712707 | 369.3827 | 0.596492
33.7 | 370.3017 | 0.5246626 | 370.26649 | 0.5163187 | 370.39132 | 0.534454 | 370.3415 | 0.5576472 | 33.7 | 370.23399 | 0.5340763 | 370.296 | 0.5591902 | 370.2743 | 0.569848 | 370.38 | 0.5954917
33.8 | 371.30101 | 0.5217925 | 371.253515 | 0.5134806 | 371.3813 | 0.5317973 | 371.325005 | 0.55554545 | 33.8 | 371.21967 | 0.5322304 | 371.28834 | 0.5570493 | 371.2587 | 0.5682341 | 371.3807 | 0.5952508
33.9 | 372.29 | 0.5191386 | 372.243 | 0.5110481 | 372.36365 | 0.5292663 | 372.316985 | 0.5535544 | 33.9 | 372.2077 | 0.5301937 | 372.2817 | 0.5550135 | 372.2483 | 0.5661718 | 372.3826 | 0.5935007
34 | 373.273 | 0.516509 | 373.23349 | 0.5090209 | 373.36 | 0.5266917 | 373.311005 | 0.5516056 | 34 | 373.194 | 0.5284463 | 373.269 | 0.5528957 | 373.2363 | 0.564058 | 373.3877 | 0.5916704
34.1 | 374.2637 | 0.5140361 | 374.219005 | 0.506791 | 374.353 | 0.5242904 | 374.295515 | 0.54954615 | 34.1 | 374.1847 | 0.5266933 | 374.2674 | 0.552012 | 374.2267 | 0.5623091 | 374.3867 | 0.5905053
34.2 | 375.2477 | 0.5115553 | 375.209495 | 0.5047638 | 375.33365 | 0.5218728 | 375.289485 | 0.54764945 | 34.2 | 375.16967 | 0.525004 | 375.255 | 0.5501667 | 375.2147 | 0.5604313 | 375.3817 | 0.5896319
34.3 | 376.24367 | 0.5091196 | 376.19701 | 0.5027367 | 376.3267 | 0.5195318 | 376.276515 | 0.54573965 | 34.3 | 376.1587 | 0.5231236 | 376.242 | 0.5483668 | 376.2043 | 0.5588926 | 376.3807 | 0.588452
34.4 | 377.2293 | 0.506724 | 377.19199 | 0.5007095 | 377.32298 | 0.5173467 | 377.26848 | 0.54407395 | 34.4 | 377.149 | 0.521376 | 377.23264 | 0.5471915 | 377.1917 | 0.5577767 | 377.37932 | 0.5865106
34.5 | 378.2213 | 0.5043039 | 378.177 | 0.4986823 | 378.307 | 0.5153174 | 378.2545 | 0.54241795 | 34.5 | 378.1437 | 0.5198196 | 378.2213 | 0.5455228 | 378.172 | 0.5562165 | 378.3817 | 0.5854731
34.6 | 379.204 | 0.5021935 | 379.16252 | 0.4968579 | 379.29402 | 0.5133017 | 379.24353 | 0.54084325 | 34.6 | 379.136 | 0.5179336 | 379.2187 | 0.5438268 | 379.15535 | 0.5544502 | 379.39602 | 0.5835916
34.7 | 380.2 | 0.5000036 | 380.152505 | 0.494628 | 380.28499 | 0.5110112 | 380.231985 | 0.5391906 | 34.7 | 380.124 | 0.5160591 | 380.2107 | 0.5423256 | 380.13499 | 0.551851 | 380.4077 | 0.5822779
34.8 | 381.1957 | 0.4977491 | 381.132515 | 0.4930063 | 381.2743 | 0.5089835 | 381.226005 | 0.5375671 | 34.8 | 381.109 | 0.5145314 | 381.2033 | 0.541242 | 381.12467 | 0.5505232 | 381.47601 | 0.5808976
34.9 | 382.181 | 0.4956388 | 382.123975 | 0.4909792 | 382.2583 | 0.5071384 | 382.219485 | 0.53598595 | 34.9 | 382.108 | 0.5129805 | 382.193 | 0.5396681 | 382.1003 | 0.5497358 | 382.52398 | 0.5795231
35 | 383.174 | 0.493558 | 383.112 | 0.4891547 | 383.252 | 0.5050575 | 383.207995 | 0.53444385 | 35 | 383.10033 | 0.511453 | 383.18866 | 0.5384887 | 383.079 | 0.5484693 | 383.5427 | 0.5779241
35.1 | 384.1633 | 0.4914847 | 384.100525 | 0.4871275 | 384.2497 | 0.5031657 | 384.19751 | 0.5329895 | 35.1 | 384.09401 | 0.5099601 | 384.1744 | 0.5366737 | 384.066 | 0.5463679 | 384.54868 | 0.5762611
35.2 | 385.1547 | 0.4895391 | 385.086495 | 0.4859113 | 385.23166 | 0.5014085 | 385.194495 | 0.53161665 | 35.2 | 385.0963 | 0.5083688 | 385.1653 | 0.5354955 | 385.0417 | 0.5448722 | 385.5433 | 0.5756056
35.3 | 386.144 | 0.4875601 | 386.076015 | 0.4842895 | 386.227 | 0.4996133 | 386.185005 | 0.53015905 | 35.3 | 386.0907 | 0.5067141 | 386.1597 | 0.534761 | 386.0287 | 0.543527 | 386.529 | 0.5741359
35.4 | 387.14431 | 0.4857683 | 387.063475 | 0.4828705 | 387.2183 | 0.4977025 | 387.178985 | 0.52865605 | 35.4 | 387.079 | 0.5055339 | 387.156 | 0.5328844 | 387.01498 | 0.5427222 | 387.499 | 0.5732354
35.5 | 388.13333 | 0.4839215 | 388.048495 | 0.4812488 | 388.2097 | 0.4959931 | 388.161495 | 0.52731565 | 35.5 | 388.0723 | 0.5037809 | 388.1483 | 0.5320269 | 388.0027 | 0.5413531 | 388.4757 | 0.5718025
35.6 | 389.1293 | 0.4820063 | 389.042025 | 0.4792216 | 389.2047 | 0.4943634 | 389.161515 | 0.52593615 | 35.6 | 389.079 | 0.5019988 | 389.1333 | 0.5305337 | 388.985 | 0.5396597 | 389.43902 | 0.5704538
35.7 | 390.11766 | 0.4802226 | 390.036495 | 0.4775999 | 390.19866 | 0.4926427 | 390.15798 | 0.52439085 | 35.7 | 390.073 | 0.5008878 | 390.127 | 0.529531 | 389.97932 | 0.5386704 | 390.4047 | 0.5692204
35.8 | 391.1077 | 0.4786535 | 391.025505 | 0.4765863 | 391.1897 | 0.4909096 | 391.153005 | 0.5230927 | 35.8 | 391.0647 | 0.5002915 | 391.11867 | 0.5289377 | 390.971 | 0.5379324 | 391.372 | 0.5680115
35.9 | 392.10465 | 0.4769597 | 392.016985 | 0.4751673 | 392.1817 | 0.4891334 | 392.141495 | 0.52184015 | 35.9 | 392.063 | 0.4988969 | 392.12299 | 0.5278583 | 391.96598 | 0.5364302 | 392.32699 | 0.5666302
36 | 393.097 | 0.4752911 | 393.005995 | 0.4735455 | 393.173 | 0.487506 | 393.136 | 0.52049975 | 36 | 393.061 | 0.4976238 | 393.1123 | 0.526924 | 392.962 | 0.53531 | 393.294 | 0.5654267
36.1 | 394.1 | 0.4737026 | 393.99701 | 0.4723292 | 394.1637 | 0.4858558 | 394.13852 | 0.51903895 | 36.1 | 394.04801 | 0.4961544 | 394.107 | 0.5254773 | 393.9537 | 0.5341767 | 394.26202 | 0.5639402
36.2 | 395.0857 | 0.4722041 | 394.992985 | 0.4707075 | 395.156 | 0.4841785 | 395.140495 | 0.51761395 | 36.2 | 395.0467 | 0.4951361 | 395.0993 | 0.5241759 | 394.9487 | 0.5328523 | 395.24333 | 0.5620815
36.3 | 396.0797 | 0.4704575 | 395.989005 | 0.4690857 | 396.161 | 0.4822791 | 396.135505 | 0.51606855 | 36.3 | 396.0434 | 0.4936777 | 396.097 | 0.5228471 | 395.9503 | 0.5316743 | 396.2197 | 0.5607475
36.4 | 397.073 | 0.4688521 | 396.982985 | 0.4678695 | 397.15299 | 0.4805606 | 397.127 | 0.51461105 | 36.4 | 397.04632 | 0.4922776 | 397.0967 | 0.521917 | 396.94966 | 0.5302581 | 397.19832 | 0.559493
36.5 | 398.05833 | 0.4672867 | 397.982495 | 0.4662477 | 398.15034 | 0.4789082 | 398.12399 | 0.51331295 | 36.5 | 398.0397 | 0.4911319 | 398.0863 | 0.5207608 | 397.95567 | 0.5287963 | 398.18467 | 0.5581936
36.6 | 399.05335 | 0.4657628 | 398.97052 | 0.4648287 | 399.14402 | 0.4771896 | 399.11551 | 0.51185215 | 36.6 | 399.036 | 0.489888 | 399.07935 | 0.5194552 | 398.95268 | 0.5276695 | 399.16368 | 0.5573467
36.7 | 400.0437 | 0.4642732 | 399.972995 | 0.4636124 | 400.1357 | 0.4752908 | 400.120995 | 0.51031005 | 36.7 | 400.04832 | 0.4887424 | 400.078 | 0.5184978 | 399.95266 | 0.5262831 | 400.15799 | 0.5556785
36.8 | 401.04 | 0.4626781 | 400.973505 | 0.4621934 | 401.1333 | 0.4733898 | 401.11649 | 0.5088102 | 36.8 | 401.071 | 0.4876314 | 401.0693 | 0.5174265 | 400.9507 | 0.5249652 | 401.1577 | 0.5544875
36.9 | 402.0266 | 0.4611179 | 401.970475 | 0.4607744 | 402.12998 | 0.4715247 | 402.109985 | 0.50731045 | 36.9 | 402.07398 | 0.4863295 | 402.06866 | 0.5161977 | 401.95598 | 0.5235209 | 402.16832 | 0.5536249
37 | 403.01599 | 0.4597263 | 402.971495 | 0.4595581 | 403.1317 | 0.4698435 | 403.110505 | 0.5057748 | 37 | 403.0827 | 0.4843507 | 403.05433 | 0.5148963 | 402.9553 | 0.5220807 | 403.189 | 0.5515599
37.1 | 404.0143 | 0.4582983 | 403.968015 | 0.458139 | 404.12302 | 0.4679614 | 404.105015 | 0.50423265 | 37.1 | 404.0783 | 0.483454 | 404.0443 | 0.5131962 | 403.9647 | 0.5200249 | 404.19368 | 0.5509712
37.2 | 405.0103 | 0.4568703 | 404.965995 | 0.4571255 | 405.1153 | 0.465985 | 405.097985 | 0.5025702 | 37.2 | 405.078 | 0.4821757 | 405.03933 | 0.5120895 | 404.95966 | 0.5183339 | 405.22099 | 0.5497734
37.3 | 406 | 0.4554244 | 405.96502 | 0.4557065 | 406.1077 | 0.464002 | 406.09499 | 0.5008654 | 37.3 | 406.0637 | 0.4810992 | 406.0383 | 0.5111784 | 405.95101 | 0.5173959 | 406.2323 | 0.5481596
37.4 | 406.99564 | 0.4539415 | 406.970475 | 0.4542875 | 407.1113 | 0.4620585 | 407.10048 | 0.49920615 | 37.4 | 407.0647 | 0.4801847 | 407.0347 | 0.5093141 | 406.9497 | 0.5162156 | 407.2467 | 0.5461772
37.5 | 407.9903 | 0.452578 | 407.95401 | 0.4530712 | 408.0993 | 0.4602351 | 408.094005 | 0.49762825 | 37.5 | 408.07134 | 0.4792992 | 408.022 | 0.5082346 | 407.952 | 0.51446 | 408.262 | 0.545142
37.6 | 408.981 | 0.4510795 | 408.953525 | 0.4516521 | 409.0994 | 0.4581374 | 409.09352 | 0.49596575 | 37.6 | 409.069 | 0.4782407 | 409.0214 | 0.5069552 | 408.9467 | 0.5128377 | 409.2717 | 0.5439634
37.7 | 409.9777 | 0.4496515 | 409.949 | 0.4504359 | 410.0957 | 0.4561827 | 410.094995 | 0.4942252 | 37.7 | 410.05465 | 0.4768405 | 410.0097 | 0.5054087 | 409.9467 | 0.5116465 | 410.27766 | 0.5429765
37.8 | 410.97834 | 0.4481775 | 410.945015 | 0.4490168 | 411.0883 | 0.4542192 | 411.08451 | 0.4925269 | 37.8 | 411.0517 | 0.4755384 | 411.0033 | 0.5041839 | 410.933 | 0.5099423 | 411.2883 | 0.5413259
37.9 | 411.9747 | 0.4467858 | 411.94449 | 0.4473951 | 412.07998 | 0.4521662 | 412.08499 | 0.4907896 | 37.9 | 412.03899 | 0.4745202 | 411.99799 | 0.5029329 | 411.93 | 0.5087065 | 412.30698 | 0.5394004
38 | 412.96933 | 0.4454068 | 412.940995 | 0.4459761 | 413.07234 | 0.4500697 | 413.080505 | 0.48905225 | 38 | 413.02834 | 0.4732419 | 412.9987 | 0.5015548 | 412.93233 | 0.5070196 | 413.3127 | 0.5384959
38.1 | 413.966 | 0.4440033 | 413.934005 | 0.444557 | 414.0654 | 0.4480393 | 414.08902 | 0.4869896 | 38.1 | 414.03335 | 0.4718069 | 413.9864 | 0.500326 | 413.9193 | 0.5058972 | 414.30168 | 0.5380977
38.2 | 414.9647 | 0.4426243 | 414.926 | 0.443138 | 415.0593 | 0.4459293 | 415.0835 | 0.4849725 | 38.2 | 415.01866 | 0.4708521 | 414.9903 | 0.4989287 | 414.91366 | 0.5050965 | 415.313 | 0.5365753
38.3 | 415.96601 | 0.4411925 | 415.917 | 0.441719 | 416.051 | 0.4437768 | 416.07151 | 0.48295215 | 38.3 | 416.0277 | 0.4699265 | 415.9833 | 0.4976767 | 415.9067 | 0.5034718 | 416.304 | 0.5352415
38.4 | 416.9653 | 0.439694 | 416.919985 | 0.4400973 | 417.042 | 0.4416265 | 417.076995 | 0.4812539 | 38.4 | 417.0053 | 0.469012 | 416.9823 | 0.4954997 | 416.903 | 0.5015319 | 417.2843 | 0.5337294
38.5 | 417.96933 | 0.4383239 | 417.907 | 0.4386783 | 418.03667 | 0.4394708 | 418.076005 | 0.47951325 | 38.5 | 418.00233 | 0.4681555 | 417.974 | 0.494412 | 417.89 | 0.5001693 | 418.305 | 0.5324489
38.6 | 418.971 | 0.4368089 | 418.900025 | 0.4370565 | 419.02802 | 0.4373683 | 419.077515 | 0.4776913 | 38.6 | 418.9807 | 0.4669461 | 418.9707 | 0.4935777 | 418.887 | 0.4986091 | 419.2554 | 0.5313668
38.7 | 419.9693 | 0.4352732 | 419.892495 | 0.4354348 | 420.0263 | 0.435293 | 420.066995 | 0.47587275 | 38.7 | 419.9597 | 0.4659969 | 419.9657 | 0.4916366 | 419.8763 | 0.4975106 | 420.2133 | 0.5306691
38.8 | 420.971 | 0.4337041 | 420.888515 | 0.4340158 | 421.0153 | 0.4331563 | 421.069005 | 0.4738556 | 38.8 | 420.9487 | 0.4646894 | 420.95701 | 0.4903352 | 420.8697 | 0.49659 | 421.175 | 0.5297797
38.9 | 421.98066 | 0.4321803 | 421.87698 | 0.4323941 | 422.0096 | 0.4310652 | 422.0685 | 0.47199795 | 38.9 | 421.937 | 0.4635148 | 421.9537 | 0.4888118 | 421.86165 | 0.4950538 | 422.17965 | 0.5281583
39 | 422.98466 | 0.4306445 | 422.874005 | 0.4307723 | 423.003 | 0.4289839 | 423.069 | 0.4702931 | 39 | 422.924 | 0.4626818 | 422.94633 | 0.4875597 | 422.8563 | 0.4928779 | 423.12433 | 0.5268465
39.1 | 423.98535 | 0.4290932 | 423.863525 | 0.4291506 | 424.0017 | 0.4270779 | 424.061025 | 0.46863715 | 39.1 | 423.9104 | 0.4616635 | 423.9487 | 0.485887 | 423.8484 | 0.4911803 | 424.0754 | 0.525859
39.2 | 424.98932 | 0.4274587 | 424.849995 | 0.4275289 | 424.9843 | 0.4251699 | 425.058495 | 0.4667794 | 39.2 | 424.90066 | 0.460738 | 424.94432 | 0.4845855 | 424.84066 | 0.490775 | 425.0333 | 0.5247182
39.3 | 425.997 | 0.4258368 | 425.851005 | 0.4259071 | 425.9707 | 0.423037 | 426.053 | 0.4649998 | 39.3 | 425.88334 | 0.4596213 | 425.935 | 0.4833567 | 425.829 | 0.4896633 | 426.0217 | 0.5237229
39.4 | 427.0083 | 0.4241868 | 426.84399 | 0.42388 | 426.96899 | 0.4210552 | 427.044985 | 0.46326255 | 39.4 | 426.8733 | 0.4587012 | 426.934 | 0.4822046 | 426.825 | 0.4881653 | 426.9876 | 0.522981
39.5 | 428.0097 | 0.4224736 | 427.834 | 0.4222583 | 427.9607 | 0.4190672 | 428.0455 | 0.4616065 | 39.5 | 427.8663 | 0.457781 | 427.9253 | 0.4805349 | 427.8153 | 0.4865364 | 427.927 | 0.5220251
39.6 | 429.0113 | 0.42064 | 428.833525 | 0.420231 | 428.94434 | 0.4172053 | 429.041015 | 0.45994725 | 39.6 | 428.84768 | 0.456699 | 428.928 | 0.4794827 | 428.809 | 0.4857513 | 428.8927 | 0.521084
39.7 | 430.019 | 0.4188073 | 429.827005 | 0.4184067 | 429.94632 | 0.4152647 | 430.035485 | 0.45841165 | 39.7 | 429.83833 | 0.4554897 | 429.924 | 0.4781772 | 429.80532 | 0.4843308 | 429.85166 | 0.5200365
39.8 | 431.02667 | 0.4169864 | 430.818 | 0.4163795 | 430.93534 | 0.413431 | 431.040505 | 0.4567947 | 39.8 | 430.83734 | 0.4544714 | 430.92301 | 0.4770977 | 430.795 | 0.4831122 | 430.82067 | 0.5188677
39.9 | 432.036 | 0.4151001 | 431.81497 | 0.4149605 | 431.91999 | 0.411592 | 432.028995 | 0.45530145 | 39.9 | 431.823 | 0.4534821 | 431.922 | 0.4755975 | 431.7937 | 0.4816853 | 431.804 | 0.5182071
40 | 433.032 | 0.4133216 | 432.81299 | 0.413136 | 432.9147 | 0.4098523 | 433.022505 | 0.4538894 | 40 | 432.8187 | 0.4525218 | 432.916 | 0.474073 | 432.7887 | 0.4801077 | 432.782 | 0.5175748
40.1 | 434.03734 | 0.4114724 | 433.805025 | 0.4111088 | 433.9013 | 0.4082098 | 434.018005 | 0.45239285 | 40.1 | 433.8143 | 0.4512543 | 433.91834 | 0.4734112 | 433.773 | 0.4794939 | 433.7894 | 0.5159536
40.2 | 435.04132 | 0.4096925 | 434.80398 | 0.4092844 | 434.8887 | 0.4066048 | 435.00199 | 0.45097765 | 40.2 | 434.81065 | 0.4503232 | 434.92032 | 0.4724044 | 434.768 | 0.4785112 | 434.754 | 0.5144101
40.3 | 436.04434 | 0.408 | 435.80451 | 0.4076627 | 435.889 | 0.4049596 | 435.997 | 0.44964375 | 40.3 | 435.799 | 0.4493976 | 435.9173 | 0.4710756 | 435.76201 | 0.477357 | 435.7327 | 0.5138852
40.4 | 437.0396 | 0.4062036 | 436.80699 | 0.406041 | 436.8813 | 0.4032293 | 436.986485 | 0.4483521 | 40.4 | 436.793 | 0.4484428 | 436.9086 | 0.4699426 | 436.75332 | 0.4763504 | 436.71898 | 0.5133672
40.5 | 438.0417 | 0.4045855 | 437.783 | 0.4044192 | 437.864 | 0.4016829 | 437.98201 | 0.4470638 | 40.5 | 437.781 | 0.4476555 | 437.9147 | 0.4687905 | 437.7433 | 0.4754256 | 437.70466 | 0.5123011
40.6 | 439.042 | 0.4029956 | 438.78601 | 0.4030002 | 438.862 | 0.4003277 | 438.972015 | 0.44576235 | 40.6 | 438.7783 | 0.4467064 | 438.92068 | 0.4679289 | 438.7337 | 0.4748118 | 438.6963 | 0.5113126
40.7 | 440.03866 | 0.4014777 | 439.78199 | 0.4013785 | 439.8503 | 0.3989248 | 439.959495 | 0.44446755 | 40.7 | 439.76932 | 0.4456825 | 439.9587 | 0.4672398 | 439.7233 | 0.4736337 | 439.6897 | 0.5106397
40.8 | 441.0287 | 0.3998714 | 440.782005 | 0.3997567 | 440.8367 | 0.397524 | 440.94701 | 0.44341995 | 40.8 | 440.7593 | 0.4448259 | 440.9367 | 0.4660109 | 440.7217 | 0.472387 | 440.71134 | 0.5095409
40.9 | 442.02 | 0.3983179 | 441.78099 | 0.3981351 | 441.8327 | 0.3963193 | 441.941985 | 0.4423691 | 40.9 | 441.75666 | 0.443964 | 441.93665 | 0.4651081 | 441.7046 | 0.4713935 | 441.71732 | 0.5090078
41 | 443.01301 | 0.3968683 | 442.767995 | 0.3969187 | 442.8207 | 0.395145 | 442.9355 | 0.4413573 | 41 | 442.7457 | 0.4431076 | 442.9177 | 0.4643959 | 442.703 | 0.4707929 | 442.7233 | 0.5081987
41.1 | 444.0034 | 0.3953519 | 443.77753 | 0.3950942 | 443.80869 | 0.3939213 | 443.92403 | 0.4403845 | 41.1 | 443.73902 | 0.4422746 | 443.9244 | 0.4635342 | 443.7193 | 0.4695395 | 443.7277 | 0.5074473
41.2 | 444.99033 | 0.3940219 | 444.77149 | 0.393878 | 444.79866 | 0.3927449 | 444.917995 | 0.43928815 | 41.2 | 444.72966 | 0.4416092 | 444.8993 | 0.4624506 | 444.7357 | 0.4682905 | 444.7307 | 0.5067301
41.3 | 445.9763 | 0.3927164 | 445.7665 | 0.3920535 | 445.7907 | 0.3915396 | 445.907995 | 0.4383186 | 41.3 | 445.72468 | 0.4407818 | 445.8877 | 0.4617848 | 445.71835 | 0.4674235 | 445.7933 | 0.5059278
41.4 | 446.95965 | 0.3914815 | 446.76498 | 0.3908372 | 446.784 | 0.3903859 | 446.90099 | 0.43730685 | 41.4 | 446.71031 | 0.4401508 | 446.86866 | 0.4608506 | 446.71065 | 0.4673143 | 446.75 | 0.5052995
41.5 | 447.948 | 0.3902502 | 447.757505 | 0.3894182 | 447.7703 | 0.3893572 | 447.889495 | 0.4364609 | 41.5 | 447.7037 | 0.439329 | 447.858 | 0.4599163 | 447.708 | 0.4670827 | 447.733 | 0.5039293
41.6 | 448.932 | 0.3889819 | 448.75401 | 0.3882019 | 448.7643 | 0.3883252 | 448.87752 | 0.4355272 | 41.6 | 448.692 | 0.4385305 | 448.8467 | 0.4591546 | 448.701 | 0.4662157 | 448.7153 | 0.5035284
41.7 | 449.92533 | 0.3879527 | 449.74799 | 0.3869856 | 449.75867 | 0.387347 | 449.873985 | 0.4346748 | 41.7 | 449.6847 | 0.4377669 | 449.89133 | 0.4586875 | 449.726 | 0.4654754 | 449.6977 | 0.5026685
41.8 | 450.9027 | 0.3869605 | 450.75451 | 0.385972 | 450.7503 | 0.3863573 | 450.86651 | 0.43378335 | 41.8 | 450.682 | 0.4369686 | 450.82267 | 0.4579752 | 450.7103 | 0.4645265 | 450.6857 | 0.5005339
41.9 | 451.88132 | 0.3859685 | 451.749985 | 0.3847557 | 451.74265 | 0.3854953 | 451.84648 | 0.43297325 | 41.9 | 451.67233 | 0.4363266 | 451.80932 | 0.4572176 | 451.7033 | 0.4639152 | 451.66665 | 0.4998395
42 | 452.8687 | 0.3850676 | 452.750995 | 0.3837422 | 452.7373 | 0.3844638 | 452.84001 | 0.4319972 | 42 | 452.6613 | 0.4357827 | 452.808 | 0.4564558 | 452.7007 | 0.4627132 | 452.642 | 0.4999586
42.1 | 453.848 | 0.3843414 | 453.75151 | 0.3833367 | 453.72567 | 0.3837067 | 453.83551 | 0.4313888 | 42.1 | 453.65301 | 0.4357593 | 453.7994 | 0.4569544 | 453.6957 | 0.4622862 | 453.6227 | 0.4993219
42.2 | 454.83599 | 0.3835357 | 454.761485 | 0.3823231 | 454.715 | 0.3828464 | 454.82598 | 0.430621 | 42.2 | 454.64133 | 0.435221 | 454.785 | 0.4563379 | 454.68199 | 0.4621125 | 454.6057 | 0.4986485
42.3 | 455.822 | 0.3826683 | 455.770015 | 0.3815123 | 455.7057 | 0.3819881 | 455.810005 | 0.4298532 | 42.3 | 455.63934 | 0.4347464 | 455.8077 | 0.4556761 | 455.67167 | 0.4613058 | 455.636 | 0.4980571
42.4 | 456.79464 | 0.3818499 | 456.766495 | 0.3804987 | 456.69432 | 0.3810832 | 456.80098 | 0.42912775 | 42.4 | 456.632 | 0.4341045 | 456.7663 | 0.4547187 | 456.6633 | 0.46063 | 456.615 | 0.4973175
42.5 | 457.77767 | 0.3810405 | 457.763 | 0.3798905 | 457.69 | 0.3801718 | 457.791505 | 0.42823955 | 42.5 | 457.62733 | 0.4335662 | 457.75467 | 0.4535393 | 457.66 | 0.4599584 | 457.584 | 0.4963887
42.6 | 458.7653 | 0.3804248 | 458.756515 | 0.3788769 | 458.68368 | 0.3794086 | 458.782515 | 0.42755305 | 42.6 | 458.61601 | 0.432837 | 458.7507 | 0.452601 | 458.6477 | 0.4595225 | 458.5657 | 0.4957794
42.7 | 459.7507 | 0.3798055 | 459.756995 | 0.3782688 | 459.6733 | 0.378646 | 459.77 | 0.42677875 | 42.7 | 459.61 | 0.4324205 | 459.753 | 0.4520844 | 459.645 | 0.4596599 | 459.5443 | 0.4949811
42.8 | 460.7403 | 0.379181 | 460.74851 | 0.3776606 | 460.671 | 0.3778085 | 460.756995 | 0.426089 | 42.8 | 460.6067 | 0.4321023 | 460.73734 | 0.4515941 | 460.639 | 0.4580715 | 460.526 | 0.4942088
42.9 | 461.7233 | 0.3785527 | 461.73448 | 0.3768498 | 461.6586 | 0.3769253 | 461.746475 | 0.42527895 | 42.9 | 461.6013 | 0.4316277 | 461.7257 | 0.4513763 | 461.6333 | 0.4568851 | 461.519 | 0.4928032
43 | 462.71 | 0.3778138 | 462.733005 | 0.3760389 | 462.6583 | 0.3761181 | 462.746 | 0.42450785 | 43 | 462.5957 | 0.431084 | 462.7173 | 0.4506599 | 462.63033 | 0.4560181 | 462.5167 | 0.4920772
43.1 | 463.6953 | 0.3772353 | 463.719025 | 0.3754308 | 463.6497 | 0.37521 | 463.728515 | 0.4237791 | 43.1 | 463.5903 | 0.4306731 | 463.70668 | 0.4498982 | 463.632 | 0.4555781 | 463.53 | 0.4913089
43.2 | 464.6837 | 0.3766984 | 464.714985 | 0.3748226 | 464.64066 | 0.3744012 | 464.71749 | 0.4229267 | 43.2 | 464.5833 | 0.4301985 | 464.6993 | 0.4494352 | 464.62366 | 0.4545846 | 464.5343 | 0.4903828
43.3 | 465.672 | 0.3760828 | 465.71201 | 0.3744171 | 465.63634 | 0.3735636 | 465.711495 | 0.42211665 | 43.3 | 465.5807 | 0.4295854 | 465.6943 | 0.4487461 | 465.6247 | 0.4537199 | 465.5307 | 0.4890471
43.4 | 466.6673 | 0.3754879 | 466.698485 | 0.3736063 | 466.6316 | 0.3726766 | 466.700485 | 0.42143015 | 43.4 | 466.5743 | 0.4292037 | 466.69066 | 0.4478118 | 466.6136 | 0.4538102 | 466.5263 | 0.488643
43.5 | 467.656 | 0.3749265 | 467.6915 | 0.3732009 | 467.625 | 0.3717934 | 467.698 | 0.420581 | 43.5 | 467.5727 | 0.4286309 | 467.6823 | 0.4472762 | 467.6113 | 0.4539345 | 467.5163 | 0.4883653
43.6 | 468.6454 | 0.3743815 | 468.68352 | 0.37239 | 468.6237 | 0.3709596 | 468.690015 | 0.4197774 | 43.6 | 468.57 | 0.4285035 | 468.67967 | 0.4467365 | 468.6074 | 0.4530675 | 468.5153 | 0.4880039
43.7 | 469.64 | 0.3737904 | 469.684485 | 0.3717819 | 469.61366 | 0.3700531 | 469.6905 | 0.41901285 | 43.7 | 469.56832 | 0.4279943 | 469.6707 | 0.4462694 | 469.6017 | 0.4522585 | 469.5286 | 0.4874222
43.8 | 470.6217 | 0.3733945 | 470.68351 | 0.3715792 | 470.6023 | 0.3693166 | 470.680505 | 0.4183622 | 43.8 | 470.55967 | 0.4281271 | 470.66467 | 0.4463733 | 470.599 | 0.452529 | 470.5247 | 0.4860173
43.9 | 471.61698 | 0.3728457 | 471.66849 | 0.3711738 | 471.595 | 0.3684545 | 471.679995 | 0.41763015 | 43.9 | 471.55632 | 0.427867 | 471.65831 | 0.4454159 | 471.5973 | 0.4519864 | 471.52432 | 0.4851269
44 | 472.612 | 0.3722391 | 472.708495 | 0.3703629 | 472.59566 | 0.3676224 | 472.669495 | 0.4169014 | 44 | 472.5533 | 0.4273578 | 472.648 | 0.4448267 | 472.5927 | 0.450982 | 472.516 | 0.4834476
44.1 | 473.6103 | 0.3716568 | 473.72151 | 0.3699574 | 473.595 | 0.3667375 | 473.66902 | 0.4159286 | 44.1 | 473.55401 | 0.4268542 | 473.6457 | 0.4438199 | 473.588 | 0.450029 | 473.51168 | 0.4826726
44.2 | 474.60367 | 0.3710746 | 474.73649 | 0.369552 | 474.5847 | 0.3657034 | 474.661995 | 0.41507625 | 44.2 | 474.5483 | 0.4260613 | 474.6333 | 0.4436747 | 474.592 | 0.4491578 | 474.497 | 0.482401
44.3 | 475.596 | 0.3704887 | 475.72851 | 0.3689439 | 475.5793 | 0.3648185 | 475.66302 | 0.41422385 | 44.3 | 475.552 | 0.4258649 | 475.6313 | 0.443035 | 475.5867 | 0.4487351 | 475.4863 | 0.4814987
44.4 | 476.5867 | 0.3699348 | 476.717485 | 0.3683358 | 476.5803 | 0.3640332 | 476.659485 | 0.41337475 | 44.4 | 476.548 | 0.4253904 | 476.62298 | 0.4420817 | 476.5837 | 0.4482951 | 476.48431 | 0.4803488
44.5 | 477.5793 | 0.3693399 | 477.7045 | 0.3675249 | 477.5733 | 0.3631022 | 477.6575 | 0.41244095 | 44.5 | 477.54899 | 0.424852 | 477.6183 | 0.4412201 | 477.58667 | 0.4474861 | 477.4703 | 0.480112
44.6 | 478.5727 | 0.3687667 | 478.69252 | 0.3671194 | 478.565 | 0.3620952 | 478.653015 | 0.4116341 | 44.6 | 478.5447 | 0.4245393 | 478.606 | 0.4409296 | 478.583 | 0.4468639 | 478.4523 | 0.4795691
44.7 | 479.57299 | 0.3681562 | 479.67748 | 0.3665113 | 479.56832 | 0.3611126 | 479.64399 | 0.4108273 | 44.7 | 479.551 | 0.4239264 | 479.6077 | 0.4403404 | 479.583 | 0.4463659 | 479.437 | 0.4785941
44.8 | 480.5777 | 0.3675947 | 480.65351 | 0.3661058 | 480.5607 | 0.360206 | 480.63151 | 0.40997815 | 44.8 | 480.5487 | 0.4237064 | 480.5977 | 0.4395019 | 480.5797 | 0.4455916 | 480.42468 | 0.477649
44.9 | 481.57098 | 0.3670126 | 481.64348 | 0.3654977 | 481.55765 | 0.3593973 | 481.639985 | 0.4091713 | 44.9 | 481.546 | 0.4233937 | 481.5947 | 0.4387897 | 481.5827 | 0.4445162 | 481.40898 | 0.4770532
45 | 482.567 | 0.3664177 | 482.6445 | 0.3648895 | 482.5563 | 0.3585146 | 482.628995 | 0.4083157 | 45 | 482.548 | 0.4229772 | 482.58434 | 0.4384225 | 482.5757 | 0.4445163 | 482.4037 | 0.4766193
45.1 | 483.55868 | 0.3658199 | 483.648515 | 0.3644841 | 483.5507 | 0.357531 | 483.62402 | 0.4072583 | 45.1 | 483.54801 | 0.4224681 | 483.5854 | 0.4378101 | 483.5773 | 0.4438098 | 483.392 | 0.4757657
45.2 | 484.5547 | 0.3651672 | 484.64849 | 0.3636732 | 484.55467 | 0.3565696 | 484.624505 | 0.4063701 | 45.2 | 484.5377 | 0.4218026 | 484.5823 | 0.4374429 | 484.58065 | 0.443134 | 484.384 | 0.4746817
45.3 | 485.5537 | 0.364634 | 485.65351 | 0.3632678 | 485.55735 | 0.3556326 | 485.610515 | 0.4056023 | 45.3 | 485.5387 | 0.4211661 | 485.57267 | 0.4369032 | 485.5753 | 0.4426425 | 485.3793 | 0.4738291
45.4 | 486.556 | 0.3642137 | 486.63948 | 0.3628624 | 486.5497 | 0.354852 | 486.60599 | 0.40483125 | 45.4 | 486.53565 | 0.4214496 | 486.5796 | 0.4369346 | 486.5693 | 0.4425442 | 486.38531 | 0.4735831
45.5 | 487.54767 | 0.3636686 | 487.62599 | 0.3624569 | 487.55667 | 0.3538678 | 487.602005 | 0.40394635 | 45.5 | 487.5287 | 0.4208131 | 487.569 | 0.4361456 | 487.5673 | 0.4416598 | 487.3823 | 0.4731793
45.6 | 488.5524 | 0.3630865 | 488.622025 | 0.3620515 | 488.56035 | 0.3528031 | 488.59801 | 0.4030191 | 45.6 | 488.532 | 0.4202748 | 488.57 | 0.435288 | 488.5683 | 0.4412329 | 488.378 | 0.4719666
45.7 | 489.54999 | 0.3625339 | 489.61449 | 0.361646 | 489.561 | 0.3518667 | 489.60349 | 0.40208535 | 45.7 | 489.523 | 0.4199911 | 489.56399 | 0.4341318 | 489.564 | 0.4404239 | 489.3793 | 0.4708037
45.8 | 490.55 | 0.3619183 | 490.60151 | 0.3608352 | 490.5637 | 0.3509401 | 490.59101 | 0.4012362 | 45.8 | 490.51434 | 0.4195802 | 490.55933 | 0.4338413 | 490.56268 | 0.4396727 | 490.37401 | 0.4694758
45.9 | 491.5443 | 0.3613569 | 491.616485 | 0.3604297 | 491.5617 | 0.3499043 | 491.595475 | 0.4004717 | 45.9 | 491.51565 | 0.4192274 | 491.5583 | 0.4335509 | 491.5613 | 0.4389324 | 491.37532 | 0.4682823
46 | 492.5457 | 0.3607709 | 492.621 | 0.3598216 | 492.559 | 0.3489201 | 492.594495 | 0.39949895 | 46 | 492.50766 | 0.4188164 | 492.55533 | 0.4327619 | 492.5633 | 0.4379412 | 492.37967 | 0.4678044
46.1 | 493.5387 | 0.3601181 | 493.612015 | 0.3590107 | 493.563 | 0.3479276 | 493.58751 | 0.3985619 | 46.1 | 493.5064 | 0.4184982 | 493.5477 | 0.4315825 | 493.56802 | 0.4375162 | 493.3757 | 0.4678812
46.2 | 494.5297 | 0.3595241 | 494.608485 | 0.3586054 | 494.5567 | 0.3469163 | 494.585 | 0.39763145 | 46.2 | 494.4983 | 0.41818 | 494.54867 | 0.4313646 | 494.56866 | 0.437134 | 494.36999 | 0.4674604
46.3 | 495.52968 | 0.358933 | 495.5955 | 0.3577944 | 495.551 | 0.3458787 | 495.587515 | 0.3968669 | 46.3 | 495.49367 | 0.4175089 | 495.5463 | 0.4307291 | 495.5617 | 0.4368851 | 495.3637 | 0.4671298
46.4 | 496.5283 | 0.3583471 | 496.58998 | 0.3571863 | 496.54931 | 0.3449424 | 496.5815 | 0.3959364 | 46.4 | 496.4946 | 0.4172252 | 496.5413 | 0.4299905 | 496.565 | 0.4356383 | 496.3616 | 0.4662445
46.5 | 497.5203 | 0.3577277 | 497.58951 | 0.3567809 | 497.5403 | 0.3440537 | 497.584 | 0.3950027 | 46.5 | 497.48633 | 0.4166871 | 497.544 | 0.4293056 | 497.5633 | 0.4352669 | 497.35901 | 0.4650616
46.6 | 498.5223 | 0.3572406 | 498.597515 | 0.3561727 | 498.52968 | 0.3430678 | 498.57201 | 0.39411125 | 46.6 | 498.4863 | 0.4162995 | 498.54468 | 0.4286932 | 498.56402 | 0.434016 | 498.35701 | 0.4642981
46.7 | 499.5203 | 0.356593 | 499.59498 | 0.3555646 | 499.524 | 0.3419881 | 499.57949 | 0.39326215 | 46.7 | 499.48566 | 0.4156631 | 499.5427 | 0.4280767 | 499.5503 | 0.4336555 | 499.3527 | 0.463372
46.8 | 500.5107 | 0.3560353 | 500.592505 | 0.3547537 | 500.5207 | 0.3410804 | 500.576515 | 0.39224385 | 46.8 | 500.485 | 0.4150265 | 500.53834 | 0.4279315 | 500.54667 | 0.4324195 | 500.349 | 0.4626746
46.9 | 501.52032 | 0.3554442 | 501.587475 | 0.3543483 | 501.509 | 0.3401396 | 501.57399 | 0.3913947 | 46.9 | 501.48432 | 0.4145575 | 501.5306 | 0.4273191 | 501.54332 | 0.4319794 | 501.34232 | 0.461911
47 | 502.5217 | 0.3548582 | 502.5865 | 0.3537401 | 502.515 | 0.3392216 | 502.579985 | 0.39054555 | 47 | 502.4733 | 0.4142047 | 502.5287 | 0.4268793 | 502.5453 | 0.4317262 | 502.338 | 0.4615571
47.1 | 503.5183 | 0.3542642 | 503.58101 | 0.353132 | 503.5053 | 0.3383346 | 503.57503 | 0.389615 | 47.1 | 503.482 | 0.4137246 | 503.5223 | 0.4264122 | 503.54269 | 0.4310438 | 503.3337 | 0.4607767
47.2 | 504.525 | 0.3536449 | 504.572 | 0.3527266 | 504.5047 | 0.3374248 | 504.57499 | 0.38872365 | 47.2 | 504.48 | 0.4134645 | 504.521 | 0.4255547 | 504.537 | 0.4305011 | 504.334 | 0.4593432
47.3 | 505.52801 | 0.3529765 | 505.580495 | 0.3519157 | 505.49834 | 0.3364672 | 505.57 | 0.3877964 | 47.3 | 505.4757 | 0.4127006 | 505.5193 | 0.4246518 | 505.538 | 0.4294018 | 505.3337 | 0.4595486
47.4 | 506.5277 | 0.3524033 | 506.57898 | 0.3515102 | 506.4966 | 0.3356362 | 506.57948 | 0.3870286 | 47.4 | 506.473 | 0.4123242 | 506.5063 | 0.4241847 | 506.5447 | 0.4284901 | 506.34065 | 0.4586239
47.5 | 507.5313 | 0.3517632 | 507.582505 | 0.3509021 | 507.4913 | 0.3348252 | 507.583005 | 0.3861762 | 47.5 | 507.474 | 0.4118841 | 507.4873 | 0.4240122 | 507.53767 | 0.4282585 | 507.34133 | 0.4582568
47.6 | 508.53802 | 0.3512262 | 508.574525 | 0.3502939 | 508.49335 | 0.3338557 | 508.570005 | 0.38544745 | 47.6 | 508.4743 | 0.4116005 | 508.4823 | 0.4236449 | 508.586 | 0.4282561 | 508.355 | 0.4574339
47.7 | 509.53066 | 0.3505697 | 509.583 | 0.3496858 | 509.48999 | 0.3328898 | 509.572 | 0.3846731 | 47.7 | 509.47266 | 0.4112188 | 509.47032 | 0.4229286 | 509.591 | 0.4274918 | 509.36366 | 0.4566849
47.8 | 510.5383 | 0.350012 | 510.589515 | 0.3488749 | 510.492 | 0.3322272 | 510.568505 | 0.383824 | 47.8 | 510.47234 | 0.4106114 | 510.473 | 0.4219943 | 510.5993 | 0.4259835 | 510.3723 | 0.45625
47.9 | 511.543 | 0.3494966 | 511.57698 | 0.3484695 | 511.4847 | 0.3315602 | 511.569485 | 0.3829326 | 47.9 | 511.4696 | 0.4101713 | 511.46365 | 0.4209875 | 511.58765 | 0.4256121 | 511.3773 | 0.4556993
48 | 512.5403 | 0.3488067 | 512.559025 | 0.3476586 | 512.4843 | 0.3307492 | 512.5755 | 0.38208345 | 48 | 512.4733 | 0.4096565 | 512.4597 | 0.4208422 | 512.5687 | 0.4251142 | 512.384 | 0.4548656
48.1 | 513.5467 | 0.3482579 | 513.56303 | 0.3468477 | 513.4733 | 0.3300094 | 513.567 | 0.38127005 | 48.1 | 513.4653 | 0.4092511 | 513.4544 | 0.4199806 | 513.5614 | 0.4245135 | 513.3844 | 0.4545485
48.2 | 514.5963 | 0.3477003 | 514.5635 | 0.3460369 | 514.4743 | 0.3290969 | 514.568995 | 0.38054455 | 48.2 | 514.4683 | 0.4086436 | 514.447 | 0.4192462 | 514.55466 | 0.4242712 | 514.377 | 0.4539163
48.3 | 515.58501 | 0.347127 | 515.556495 | 0.3456315 | 515.4767 | 0.3282631 | 515.561015 | 0.37985485 | 48.3 | 515.4643 | 0.4083198 | 515.4503 | 0.4191736 | 515.534 | 0.4232536 | 515.38 | 0.4527628
48.4 | 516.5713 | 0.3465693 | 516.550005 | 0.345226 | 516.4747 | 0.3274505 | 516.568465 | 0.3791261 | 48.4 | 516.46833 | 0.4076543 | 516.44599 | 0.4185834 | 516.52731 | 0.4223693 | 516.3743 | 0.4519099
48.5 | 517.56299 | 0.3459959 | 517.552 | 0.3446179 | 517.48002 | 0.3267846 | 517.56198 | 0.37839405 | 48.5 | 517.468 | 0.4073416 | 517.446 | 0.4178217 | 517.5164 | 0.4220045 | 517.3703 | 0.451532
48.6 | 518.556 | 0.3454717 | 518.54204 | 0.3442124 | 518.483 | 0.3260442 | 518.569505 | 0.3776653 | 48.6 | 518.4627 | 0.4069251 | 518.4464 | 0.4175039 | 518.507 | 0.4218308 | 518.36067 | 0.4510573
48.7 | 519.55232 | 0.3448768 | 519.538995 | 0.3436043 | 519.4783 | 0.3253555 | 519.56847 | 0.37689425 | 48.7 | 519.4603 | 0.4063813 | 519.45267 | 0.4169147 | 519.502 | 0.4213461 | 519.348 | 0.4506048
48.8 | 520.54 | 0.3443281 | 520.534035 | 0.3429962 | 520.48469 | 0.3247624 | 520.56852 | 0.3761622 | 48.8 | 520.46668 | 0.405814 | 520.45299 | 0.4161298 | 520.4903 | 0.4205991 | 520.3413 | 0.4501344
48.9 | 521.537 | 0.3437332 | 521.545975 | 0.3421853 | 521.48599 | 0.3241002 | 521.558975 | 0.3754725 | 48.9 | 521.47 | 0.4054031 | 521.4593 | 0.4157667 | 521.4883 | 0.4205412 | 521.32799 | 0.4497589
49 | 522.53532 | 0.3431265 | 522.535495 | 0.3417798 | 522.4883 | 0.3234571 | 522.55301 | 0.3748218 | 49 | 522.4627 | 0.4049284 | 522.46867 | 0.415123 | 522.48366 | 0.4199059 | 522.3207 | 0.4489513
49.1 | 523.5353 | 0.3425815 | 523.534015 | 0.3413744 | 523.49635 | 0.3228161 | 523.54402 | 0.3742134 | 49.1 | 523.46368 | 0.4042919 | 523.4663 | 0.4142886 | 523.4847 | 0.4186699 | 523.32169 | 0.4481135
49.2 | 524.5297 | 0.3420816 | 524.534965 | 0.3407663 | 524.5113 | 0.322223 | 524.548975 | 0.3736473 | 49.2 | 524.46166 | 0.4038755 | 524.4783 | 0.4134038 | 524.486 | 0.4176895 | 524.3256 | 0.4476132
49.3 | 525.51901 | 0.3415573 | 525.52851 | 0.3401581 | 525.515 | 0.3216336 | 525.54801 | 0.3729576 | 49.3 | 525.4633 | 0.4033026 | 525.467 | 0.4125422 | 525.481 | 0.4175498 | 525.3287 | 0.4470363
49.4 | 526.5207 | 0.3409997 | 526.525985 | 0.3397527 | 526.5127 | 0.3211187 | 526.536485 | 0.3723492 | 49.4 | 526.46599 | 0.4029262 | 526.473 | 0.4122476 | 526.484 | 0.4172835 | 526.329 | 0.4465575
49.5 | 527.5193 | 0.3406693 | 527.521485 | 0.3393472 | 527.50665 | 0.3206228 | 527.515015 | 0.3719393 | 49.5 | 527.45701 | 0.403088 | 527.473 | 0.4124515 | 527.47701 | 0.4172298 | 527.3423 | 0.4459853
49.6 | 528.556 | 0.3401539 | 528.516005 | 0.3389418 | 528.5004 | 0.3201573 | 528.498035 | 0.37121055 | 49.6 | 528.457 | 0.402255 | 528.4757 | 0.4116322 | 528.4833 | 0.4161567 | 528.3434 | 0.4451452
49.7 | 529.5456 | 0.3396207 | 529.51751 | 0.3385364 | 529.4953 | 0.319543 | 529.471 | 0.37052405 | 49.7 | 529.4623 | 0.4017459 | 529.4747 | 0.4113417 | 529.477 | 0.415614 | 529.3433 | 0.4451846
49.8 | 530.5333 | 0.3391209 | 530.517005 | 0.3379282 | 530.48868 | 0.3190221 | 530.444005 | 0.3699547 | 49.8 | 530.46068 | 0.4012021 | 530.4857 | 0.4109241 | 530.48434 | 0.4154982 | 530.3553 | 0.4445931
49.9 | 531.515 | 0.3386055 | 531.51198 | 0.3375228 | 531.4813 | 0.3185566 | 531.42299 | 0.36946995 | 49.9 | 531.45663 | 0.4008201 | 531.4727 | 0.4105064 | 531.4863 | 0.4150003 | 531.3637 | 0.4438071
50 | 532.50832 | 0.3381094 | 532.5065 | 0.3369146 | 532.475 | 0.3180644 | 532.405 | 0.36894615 | 50 | 532.4537 | 0.4001891 | 532.47599 | 0.4102885 | 532.48401 | 0.4147578 | 532.36666 | 0.4428756
50.1 | 533.536 | 0.3376223 | 533.51103 | 0.3365092 | 533.4834 | 0.3175762 | 533.38353 | 0.36829545 | 50.1 | 533.457 | 0.3996508 | 533.47735 | 0.4098708 | 533.4923 | 0.4142599 | 533.36169 | 0.4425935
50.2 | 534.524 | 0.3372755 | 534.50399 | 0.3365092 | 534.4983 | 0.3172041 | 534.365505 | 0.3679311 | 50.2 | 534.4587 | 0.3995235 | 534.4743 | 0.4099213 | 534.49334 | 0.4143973 | 534.35 | 0.4425197
50.3 | 535.5153 | 0.3367601 | 535.5015 | 0.335901 | 535.4947 | 0.3167847 | 535.342505 | 0.36744635 | 50.3 | 535.453 | 0.3988179 | 535.4757 | 0.4092816 | 535.49 | 0.4140152 | 535.3383 | 0.4418588
50.4 | 536.50365 | 0.3362603 | 536.498975 | 0.3359011 | 536.4897 | 0.3163443 | 536.333485 | 0.36691605 | 50.4 | 536.45563 | 0.3985052 | 536.4763 | 0.4084926 | 536.4883 | 0.4133219 | 536.3283 | 0.4413776
50.5 | 537.52067 | 0.3358682 | 537.50101 | 0.3356984 | 537.4797 | 0.3160026 | 537.317995 | 0.3665126 | 50.5 | 537.46 | 0.3981233 | 537.4717 | 0.4084473 | 537.49666 | 0.413408 | 537.313 | 0.4410132
50.6 | 538.523 | 0.3354056 | 538.49751 | 0.3352929 | 538.4687 | 0.3156094 | 538.309005 | 0.3660246 | 50.6 | 538.457 | 0.3976195 | 538.4684 | 0.4075857 | 538.49202 | 0.4123176 | 538.2964 | 0.4407807
50.7 | 539.51999 | 0.3349519 | 539.4945 | 0.3348875 | 539.4593 | 0.31514 | 539.291985 | 0.3655398 | 50.7 | 539.4583 | 0.3969884 | 539.46866 | 0.4075131 | 539.49267 | 0.4121265 | 539.2967 | 0.4399195
50.8 | 540.51667 | 0.3345598 | 540.501015 | 0.3346848 | 540.4513 | 0.3148218 | 540.287515 | 0.36505505 | 50.8 | 540.4623 | 0.3966064 | 540.476 | 0.4075172 | 540.488 | 0.4117576 | 540.2977 | 0.4397316
50.9 | 541.5137 | 0.3341216 | 541.499985 | 0.3340766 | 541.449 | 0.3144269 | 541.280475 | 0.3646451 | 50.9 | 541.4617 | 0.3962937 | 541.47799 | 0.4069007 | 541.4953 | 0.4105555 | 541.3033 | 0.4389107
51 | 542.515 | 0.3336219 | 542.492495 | 0.3336712 | 542.47831 | 0.3140814 | 542.264495 | 0.3643198 | 51 | 542.461 | 0.3952989 | 542.487 | 0.4059897 | 542.487 | 0.4108882 | 542.321 | 0.4386201
51.1 | 543.511 | 0.3332053 | 543.494005 | 0.3334685 | 543.4664 | 0.3137131 | 543.25151 | 0.36391315 | 51.1 | 543.46 | 0.3946624 | 543.4907 | 0.4053732 | 543.4853 | 0.4105192 | 543.3427 | 0.4381649
51.2 | 544.50799 | 0.3328095 | 544.498985 | 0.333063 | 544.44333 | 0.3134154 | 544.245995 | 0.3634674 | 51.2 | 544.4563 | 0.394286 | 544.49 | 0.4050281 | 544.4853 | 0.4088819 | 544.377 | 0.4365111
51.3 | 545.5083 | 0.3322889 | 545.496495 | 0.3326576 | 545.424 | 0.3130722 | 545.23899 | 0.363064 | 51.3 | 545.4657 | 0.3935278 | 545.487 | 0.4045116 | 545.4804 | 0.4085105 | 545.405 | 0.435592
51.4 | 546.5147 | 0.3318931 | 546.502975 | 0.3322522 | 546.41232 | 0.3127229 | 546.232465 | 0.36273865 | 51.4 | 546.45897 | 0.3927639 | 546.49 | 0.4040213 | 546.48165 | 0.4081218 | 546.4143 | 0.4360266
51.5 | 547.5163 | 0.3314884 | 547.504485 | 0.3318468 | 547.423 | 0.3124024 | 547.222505 | 0.362332 | 51.5 | 547.46 | 0.3922838 | 547.4813 | 0.4038034 | 547.47101 | 0.4076775 | 547.4353 | 0.4359844
51.6 | 548.52101 | 0.3310591 | 548.504505 | 0.3314413 | 548.42769 | 0.3121069 | 548.223525 | 0.3619676 | 51.6 | 548.46901 | 0.3915836 | 548.4777 | 0.4034321 | 548.46901 | 0.4078084 | 548.449 | 0.43528
51.7 | 549.5203 | 0.3306582 | 549.501 | 0.3310359 | 549.412 | 0.3117865 | 549.22451 | 0.3616423 | 51.7 | 549.4713 | 0.390756 | 549.47 | 0.4026431 | 549.4596 | 0.4076347 | 549.46 | 0.4349086
51.8 | 550.52369 | 0.3302237 | 550.5015 | 0.3306304 | 550.41002 | 0.3114888 | 550.22001 | 0.3612746 | 51.8 | 550.47134 | 0.3902522 | 550.467 | 0.4021528 | 550.459 | 0.4075189 | 550.45468 | 0.4343414
51.9 | 551.5247 | 0.3298896 | 551.4955 | 0.3308332 | 551.4063 | 0.3112655 | 551.223465 | 0.36107615 | 51.9 | 551.4723 | 0.3899977 | 551.4663 | 0.4015363 | 551.45498 | 0.4070854 | 551.45531 | 0.4342638
52 | 552.53133 | 0.3294849 | 552.507995 | 0.330225 | 552.403 | 0.3109451 | 552.226505 | 0.36063045 | 52 | 552.4713 | 0.3892975 | 552.4577 | 0.4009966 | 552.44999 | 0.4062034 | 552.4467 | 0.4338448
52.1 | 553.528 | 0.3290259 | 553.50551 | 0.3298196 | 553.403 | 0.3106724 | 553.231005 | 0.3602628 | 52.1 | 553.46602 | 0.3884119 | 553.4533 | 0.4007787 | 553.45033 | 0.4052678 | 553.445 | 0.4333566
52.2 | 554.532 | 0.3286302 | 554.508475 | 0.3296169 | 554.40268 | 0.3104247 | 554.23849 | 0.35993745 | 52.2 | 554.4653 | 0.3876191 | 554.4503 | 0.4004568 | 554.4467 | 0.4050767 | 554.42665 | 0.4325435
52.3 | 555.53 | 0.3282418 | 555.50303 | 0.3292114 | 555.4157 | 0.3100792 | 555.238015 | 0.3595763 | 52.3 | 555.4637 | 0.3872081 | 555.4393 | 0.3998404 | 555.44666 | 0.4047119 | 555.4197 | 0.4316633
52.4 | 556.5427 | 0.3278126 | 556.501965 | 0.328806 | 556.4147 | 0.3098826 | 556.25148 | 0.35916965 | 52.4 | 556.464 | 0.386259 | 556.435 | 0.3992471 | 556.44633 | 0.4040527 | 556.40666 | 0.4312881
52.5 | 557.546 | 0.3274168 | 557.50998 | 0.3286033 | 557.41632 | 0.3096061 | 557.259495 | 0.35884435 | 52.5 | 557.4613 | 0.3852171 | 557.43101 | 0.3986034 | 557.44934 | 0.4030799 | 557.4047 | 0.4306747
52.6 | 558.5483 | 0.3270581 | 558.512035 | 0.3284006 | 558.421 | 0.30936 | 558.268505 | 0.35847995 | 52.6 | 558.463 | 0.3844186 | 558.43369 | 0.3982856 | 558.4564 | 0.4026059 | 558.40366 | 0.4300097
52.7 | 559.5517 | 0.3266623 | 559.511985 | 0.3277924 | 559.4233 | 0.3090889 | 559.278985 | 0.3581546 | 52.7 | 559.46132 | 0.3836895 | 559.4317 | 0.3977912 | 559.453 | 0.4021103 | 559.41432 | 0.4297092
52.8 | 560.554 | 0.3262613 | 560.50602 | 0.3277924 | 560.4233 | 0.3088391 | 560.27851 | 0.35782925 | 52.8 | 560.456 | 0.3830529 | 560.4353 | 0.3970213 | 560.45667 | 0.4014302 | 560.41999 | 0.4291042
52.9 | 561.5543 | 0.3259643 | 561.510485 | 0.3275897 | 561.4297 | 0.3086925 | 561.2845 | 0.35762755 | 52.9 | 561.4563 | 0.3823583 | 561.43063 | 0.3967076 | 561.4606 | 0.4015502 | 561.4333 | 0.4288865
53 | 562.55367 | 0.3255722 | 562.511995 | 0.3271843 | 562.4296 | 0.3084464 | 562.29248 | 0.35725995 | 53 | 562.4567 | 0.3814325 | 562.4247 | 0.3962173 | 562.4603 | 0.4012194 | 562.44 | 0.4286811
53.1 | 563.55969 | 0.3251764 | 563.51201 | 0.3271843 | 563.431 | 0.3081504 | 563.29399 | 0.35685645 | 53.1 | 563.45735 | 0.3806105 | 563.4197 | 0.3955009 | 563.46368 | 0.4005153 | 563.453 | 0.4280255
53.2 | 564.5613 | 0.3248088 | 564.51348 | 0.3267788 | 564.43566 | 0.3079005 | 564.299005 | 0.35657345 | 53.2 | 564.458 | 0.379974 | 564.4257 | 0.3949844 | 564.46866 | 0.3998221 | 564.4663 | 0.4265002
53.3 | 565.5607 | 0.3244502 | 565.523505 | 0.3263734 | 565.4367 | 0.3076811 | 565.304515 | 0.3562871 | 53.3 | 565.454 | 0.3790829 | 565.4203 | 0.3943488 | 565.4617 | 0.3996484 | 565.47433 | 0.4258217
53.4 | 566.57233 | 0.3240581 | 566.522475 | 0.3263734 | 566.43765 | 0.3073818 | 566.305985 | 0.3559195 | 53.4 | 566.453 | 0.3782611 | 566.41897 | 0.3936062 | 566.46731 | 0.3992663 | 566.477 | 0.4259709
53.5 | 567.56966 | 0.3236496 | 567.51251 | 0.325968 | 567.43467 | 0.3071563 | 567.310485 | 0.3555096 | 53.5 | 567.45801 | 0.3774335 | 567.42102 | 0.3926678 | 567.4673 | 0.3985085 | 567.48334 | 0.4256716
53.6 | 568.581 | 0.3232613 | 568.52254 | 0.3255626 | 568.4317 | 0.3069086 | 568.32051 | 0.3551029 | 53.6 | 568.461 | 0.3762821 | 568.41768 | 0.3921966 | 568.46736 | 0.3982661 | 568.488 | 0.4246068
53.7 | 569.58233 | 0.3229605 | 569.517475 | 0.3251571 | 569.431 | 0.306712 | 569.321985 | 0.3547775 | 53.7 | 569.4613 | 0.375524 | 569.416 | 0.3912583 | 569.4697 | 0.3979593 | 569.4893 | 0.4238912
53.8 | 570.5813 | 0.322593 | 570.517985 | 0.3249544 | 570.43533 | 0.3064643 | 570.33503 | 0.35457585 | 53.8 | 570.4557 | 0.3744183 | 570.4144 | 0.3910131 | 570.464 | 0.3970194 | 570.481 | 0.4235134
53.9 | 571.585 | 0.3222833 | 571.51048 | 0.3247517 | 571.44499 | 0.3062927 | 571.338975 | 0.35425375 | 53.9 | 571.45366 | 0.3742328 | 571.41067 | 0.3911172 | 571.46534 | 0.3966265 | 571.477 | 0.4237266
54 | 572.5817 | 0.3218206 | 572.508485 | 0.3247517 | 572.4367 | 0.3060428 | 572.347995 | 0.3540065 | 54 | 572.45801 | 0.3728672 | 572.4083 | 0.3906995 | 572.459 | 0.3964354 | 572.4677 | 0.423067
54.1 | 573.5937 | 0.3214776 | 573.507525 | 0.3243462 | 573.445 | 0.3058712 | 573.3405 | 0.35368115 | 54.1 | 573.453 | 0.3718487 | 573.402 | 0.3899105 | 573.4607 | 0.3958622 | 573.4654 | 0.4217768
54.2 | 574.5997 | 0.3211189 | 574.508995 | 0.3241435 | 574.4476 | 0.3055735 | 574.34899 | 0.35347945 | 54.2 | 574.454 | 0.3710269 | 574.4033 | 0.3891488 | 574.46398 | 0.3950871 | 574.464 | 0.421098
54.3 | 575.59801 | 0.3205203 | 575.506505 | 0.3233327 | 575.4497 | 0.3051786 | 575.360515 | 0.35294915 | 54.3 | 575.44801 | 0.3695919 | 575.39702 | 0.387372 | 575.4593 | 0.3940696 | 575.4573 | 0.420542
54.4 | 576.6013 | 0.3201898 | 576.50148 | 0.3231299 | 576.45767 | 0.3049781 | 576.36546 | 0.35262375 | 54.4 | 576.45199 | 0.3685791 | 576.4 | 0.3866556 | 576.4586 | 0.3937114 | 576.4406 | 0.4201259
54.5 | 577.6017 | 0.3198557 | 577.50247 | 0.3229272 | 577.4643 | 0.3047837 | 577.3735 | 0.35241885 | 54.5 | 577.4463 | 0.367717 | 577.39968 | 0.3865598 | 577.45502 | 0.3934624 | 577.429 | 0.4199045
54.6 | 578.6054 | 0.319497 | 578.49852 | 0.3229273 | 578.47804 | 0.3045089 | 578.38103 | 0.3521 | 54.6 | 578.446 | 0.3668604 | 578.3964 | 0.3860695 | 578.452 | 0.39322 | 578.4304 | 0.4195112
54.7 | 579.6037 | 0.3192245 | 579.49801 | 0.3227245 | 579.492 | 0.304385 | 579.387995 | 0.35181045 | 54.7 | 579.442 | 0.3659457 | 579.4023 | 0.3861694 | 579.45599 | 0.3931555 | 579.4223 | 0.4188121
54.8 | 580.6037 | 0.3188621 | 580.49702 | 0.322319 | 580.5033 | 0.3041846 | 580.388525 | 0.3515697 | 54.8 | 580.4377 | 0.3649854 | 580.40103 | 0.385453 | 580.4537 | 0.3912344 | 580.403 | 0.4183031
54.9 | 581.6067 | 0.3184982 | 581.49998 | 0.3223191 | 581.514 | 0.3039901 | 581.402965 | 0.3512021 | 54.9 | 581.447 | 0.3635215 | 581.3993 | 0.3848093 | 581.44666 | 0.3892926 | 581.4003 | 0.4175692
55 | 582.607 | 0.3182012 | 582.50351 | 0.3219137 | 582.524 | 0.3037669 | 582.409485 | 0.35091575 | 55 | 582.4407 | 0.3625376 | 582.4037 | 0.3840707 | 582.4507 | 0.3896122 | 582.3867 | 0.4168618
55.1 | 583.6103 | 0.3178054 | 583.505995 | 0.3215082 | 583.543 | 0.3035186 | 583.41902 | 0.3505937 | 55.1 | 583.4367 | 0.3615883 | 583.406 | 0.3831093 | 583.43802 | 0.3901162 | 583.3764 | 0.4162221
55.2 | 584.60532 | 0.3174416 | 584.497975 | 0.3215082 | 584.5497 | 0.3032937 | 584.432975 | 0.3503041 | 55.2 | 584.43898 | 0.3609519 | 584.40433 | 0.3824202 | 584.4356 | 0.3896075 | 584.366 | 0.4158183
55.3 | 585.6083 | 0.317025 | 585.505015 | 0.3211028 | 585.57268 | 0.3031221 | 585.43702 | 0.35002105 | 55.3 | 585.4467 | 0.3595806 | 585.4073 | 0.3819299 | 585.43234 | 0.3892318 | 585.3533 | 0.4151454
55.4 | 586.60531 | 0.3165832 | 586.499495 | 0.3206974 | 586.5867 | 0.3028244 | 586.448475 | 0.3497771 | 55.4 | 586.44766 | 0.358533 | 586.4126 | 0.3810874 | 586.4246 | 0.3887231 | 586.33932 | 0.4152585
55.5 | 587.607 | 0.3162282 | 587.5025 | 0.3204946 | 587.59735 | 0.3026278 | 587.456025 | 0.34941265 | 55.5 | 587.45166 | 0.3574219 | 587.406 | 0.3807696 | 587.4237 | 0.3878967 | 587.3387 | 0.413751
55.6 | 588.60634 | 0.315894 | 588.49751 | 0.3200892 | 588.6097 | 0.3023817 | 588.46852 | 0.34912315 | 55.6 | 588.4527 | 0.3562526 | 588.4167 | 0.3801531 | 588.42069 | 0.3868236 | 588.33402 | 0.4128603
55.7 | 589.609 | 0.3154559 | 589.495505 | 0.3198865 | 589.62 | 0.3020841 | 589.47399 | 0.3488401 | 55.7 | 589.45631 | 0.355176 | 589.4013 | 0.3793682 | 589.42199 | 0.3858128 | 589.33001 | 0.4123633
55.8 | 590.6 | 0.3150267 | 590.492015 | 0.3196837 | 590.64033 | 0.301882 | 590.473515 | 0.3485961 | 55.8 | 590.465 | 0.3537121 | 590.4083 | 0.3780848 | 590.41234 | 0.3852569 | 590.3317 | 0.4116724
55.9 | 591.5946 | 0.3147052 | 591.48546 | 0.3192783 | 591.646 | 0.3016609 | 591.47798 | 0.34830975 | 55.9 | 591.4686 | 0.3525955 | 591.4126 | 0.3775683 | 591.4066 | 0.3849906 | 591.3303 | 0.4109409
56 | 592.596 | 0.3143094 | 592.481995 | 0.3190756 | 592.65633 | 0.3014893 | 592.48651 | 0.34802345 | 56 | 592.466 | 0.3518718 | 592.415 | 0.3766299 | 592.402 | 0.3848748 | 592.3333 | 0.4105803
56.1 | 593.5927 | 0.3140123 | 593.476 | 0.3190756 | 593.66601 | 0.3012889 | 593.49501 | 0.34778275 | 56.1 | 593.46834 | 0.3511135 | 593.41536 | 0.3760902 | 593.4044 | 0.3843594 | 593.3343 | 0.410338
56.2 | 594.595 | 0.3135869 | 594.461965 | 0.3186702 | 594.6737 | 0.3010944 | 594.496485 | 0.34745415 | 56.2 | 594.466 | 0.3498515 | 594.4223 | 0.3753012 | 594.40134 | 0.3837457 | 594.332 | 0.4093049
56.3 | 595.5917 | 0.3131576 | 595.462015 | 0.3182647 | 595.68535 | 0.3007967 | 595.49552 | 0.3472134 | 56.3 | 595.4667 | 0.348613 | 595.4243 | 0.3746847 | 595.3937 | 0.383179 | 595.338 | 0.4085394
56.4 | 596.58999 | 0.3127039 | 596.457505 | 0.3178593 | 596.6856 | 0.3005452 | 596.49748 | 0.3469661 | 56.4 | 596.466 | 0.3470454 | 596.4287 | 0.3737464 | 596.3933 | 0.3824685 | 596.3337 | 0.4083171
56.5 | 597.587 | 0.3122747 | 597.46249 | 0.3174539 | 597.69633 | 0.3003736 | 597.49948 | 0.3466441 | 56.5 | 597.465 | 0.3457488 | 597.433 | 0.3727848 | 597.39799 | 0.3819489 | 597.341 | 0.4073394
56.6 | 598.5837 | 0.3118826 | 598.45952 | 0.3174539 | 598.7034 | 0.3000759 | 598.50252 | 0.3463187 | 56.6 | 598.46134 | 0.3444757 | 598.43436 | 0.3723944 | 598.3904 | 0.381335 | 598.34568 | 0.4064206
56.7 | 599.58166 | 0.3114044 | 599.451495 | 0.3170484 | 599.70499 | 0.2998527 | 599.5075 | 0.34607795 | 56.7 | 599.4546 | 0.3435376 | 599.434 | 0.371778 | 599.393 | 0.3808396 | 599.3573 | 0.4062832
56.8 | 600.5673 | 0.3109507 | 600.44401 | 0.3164403 | 600.71367 | 0.2996544 | 600.504005 | 0.34575265 | 56.8 | 600.45934 | 0.3423283 | 600.4383 | 0.370989 | 600.38766 | 0.3792851 | 600.37167 | 0.4054417
56.9 | 601.56999 | 0.3105214 | 601.44298 | 0.3162376 | 601.7153 | 0.2994578 | 601.50896 | 0.3454663 | 56.9 | 601.458 | 0.341119 | 601.43665 | 0.3702465 | 601.387 | 0.3788582 | 601.38265 | 0.4046921
57 | 602.566 | 0.3100343 | 602.44348 | 0.3160349 | 602.71 | 0.2991835 | 602.49948 | 0.34522225 | 57 | 602.4613 | 0.3397477 | 602.436 | 0.3691123 | 602.395 | 0.3782916 | 602.40033 | 0.4041847
57.1 | 603.5627 | 0.3095561 | 603.4395 | 0.3156294 | 603.711 | 0.2989847 | 603.50151 | 0.34489695 | 57.1 | 603.46268 | 0.3384457 | 603.4403 | 0.3683738 | 603.38901 | 0.3774585 | 603.412 | 0.4035224
57.2 | 604.556 | 0.3091848 | 604.43798 | 0.315224 | 604.712 | 0.298687 | 604.495475 | 0.3445326 | 57.2 | 604.46331 | 0.3371436 | 604.43666 | 0.3672902 | 604.3823 | 0.376834 | 604.4163 | 0.4029388
57.3 | 605.5467 | 0.3087889 | 605.44001 | 0.3150213 | 605.713 | 0.2985138 | 605.497995 | 0.34424955 | 57.3 | 605.4603 | 0.3358124 | 605.4437 | 0.3672408 | 605.3837 | 0.3766364 | 605.4237 | 0.4020862
57.4 | 606.53732 | 0.3082684 | 606.42751 | 0.3146159 | 606.7133 | 0.2983116 | 606.49147 | 0.34404455 | 57.4 | 606.4557 | 0.3347068 | 606.4386 | 0.3661068 | 606.37999 | 0.3761963 | 606.424 | 0.4009822
57.5 | 607.53133 | 0.3077813 | 607.43451 | 0.3142104 | 607.711 | 0.29809 | 607.488525 | 0.34371925 | 57.5 | 607.4597 | 0.3334102 | 607.4373 | 0.3657395 | 607.3777 | 0.3749835 | 607.42 | 0.4006573
57.6 | 608.52502 | 0.3072697 | 608.4225 | 0.3140077 | 608.70837 | 0.2978424 | 608.477035 | 0.34347195 | 57.6 | 608.463 | 0.3320444 | 608.444 | 0.3648779 | 608.38035 | 0.373286 | 608.4144 | 0.3999161
57.7 | 609.51 | 0.306758 | 609.41799 | 0.313805 | 609.7127 | 0.2975713 | 609.4725 | 0.3431889 | 57.7 | 609.459 | 0.3305751 | 609.44164 | 0.3635724 | 609.3777 | 0.3728459 | 609.41432 | 0.3981941
57.8 | 610.50302 | 0.3063005 | 610.4195 | 0.3133995 | 610.70468 | 0.2973008 | 610.461495 | 0.34278225 | 57.8 | 610.458 | 0.3291277 | 610.4513 | 0.3627339 | 610.3787 | 0.3730412 | 610.4013 | 0.3983538
57.9 | 611.4947 | 0.3057725 | 611.410475 | 0.3129941 | 611.7027 | 0.297127 | 611.44249 | 0.3424992 | 57.9 | 611.4547 | 0.328144 | 611.4476 | 0.3617765 | 611.368 | 0.3722619 | 611.4023 | 0.397058
58 | 612.4823 | 0.3052854 | 612.409 | 0.3125887 | 612.698 | 0.2969325 | 612.437015 | 0.3422552 | 58 | 612.4483 | 0.3267492 | 612.44999 | 0.3611369 | 612.3703 | 0.3711996 | 612.3947 | 0.396386
58.1 | 613.4687 | 0.3048072 | 613.401505 | 0.3121833 | 613.69134 | 0.2967093 | 613.42003 | 0.3419689 | 58.1 | 613.44567 | 0.3249376 | 613.45035 | 0.3600491 | 613.36834 | 0.3706264 | 613.3897 | 0.3961843
58.2 | 614.46 | 0.3042495 | 614.40301 | 0.3117778 | 614.68031 | 0.2964616 | 614.407495 | 0.34160455 | 58.2 | 614.4433 | 0.3241448 | 614.45 | 0.3591644 | 614.3747 | 0.3694758 | 614.3883 | 0.3953317
58.3 | 615.452 | 0.3038367 | 615.396525 | 0.3115751 | 615.67166 | 0.2962611 | 615.39298 | 0.3415297 | 58.3 | 615.4387 | 0.323121 | 615.43834 | 0.358893 | 615.3727 | 0.3692847 | 615.382 | 0.3946831
58.4 | 616.43531 | 0.3033829 | 616.40248 | 0.3113724 | 616.6593 | 0.2960151 | 616.39348 | 0.34120435 | 58.4 | 616.437 | 0.3216973 | 616.43966 | 0.3581807 | 616.38 | 0.3684757 | 616.37533 | 0.3939962
58.5 | 617.4307 | 0.3028379 | 617.393525 | 0.3109669 | 617.661 | 0.295794 | 617.373015 | 0.34104165 | 58.5 | 617.4297 | 0.3200771 | 617.4367 | 0.3577903 | 617.38068 | 0.3665033 | 617.3723 | 0.3935037
58.6 | 618.412 | 0.3023931 | 618.394 | 0.3107643 | 618.6587 | 0.2956452 | 618.36601 | 0.34084 | 58.6 | 618.42836 | 0.3189949 | 618.42769 | 0.3570286 | 618.38769 | 0.3659945 | 618.362 | 0.3926403
58.7 | 619.3987 | 0.3018599 | 619.396475 | 0.3105615 | 619.657 | 0.2954469 | 619.354 | 0.34055365 | 58.7 | 619.4293 | 0.3173747 | 619.4343 | 0.3564121 | 619.38366 | 0.3664538 | 619.3497 | 0.3917223
58.8 | 620.38868 | 0.3014062 | 620.39701 | 0.3101561 | 620.6543 | 0.2951226 | 620.357005 | 0.34014375 | 58.8 | 620.42465 | 0.3160088 | 620.43667 | 0.3557684 | 620.39468 | 0.3660072 | 620.3453 | 0.3908072
58.9 | 621.377 | 0.3008856 | 621.39949 | 0.3095479 | 621.64865 | 0.2948788 | 621.343975 | 0.33981835 | 58.9 | 621.42365 | 0.314585 | 621.4303 | 0.3546616 | 621.3873 | 0.3654877 | 621.3403 | 0.389929
59 | 622.368 | 0.3004074 | 622.398985 | 0.3091425 | 622.6413 | 0.2946039 | 622.34201 | 0.33949625 | 59 | 622.4207 | 0.3135375 | 622.4317 | 0.3536507 | 622.39199 | 0.364457 | 622.3317 | 0.3894624
59.1 | 623.3584 | 0.2998007 | 623.398515 | 0.3091425 | 623.62601 | 0.2943601 | 623.339495 | 0.33925555 | 59.1 | 623.4174 | 0.311848 | 623.4333 | 0.3527165 | 623.404 | 0.3631995 | 623.323 | 0.3885933
59.2 | 624.34399 | 0.2992519 | 624.391475 | 0.3087371 | 624.61266 | 0.2941596 | 624.337975 | 0.3389302 | 59.2 | 624.4227 | 0.3104879 | 624.43334 | 0.3516823 | 624.408 | 0.3622507 | 624.3227 | 0.3880154
59.3 | 625.333 | 0.2986452 | 625.40049 | 0.3083316 | 625.5943 | 0.293862 | 625.3285 | 0.33856585 | 59.3 | 625.419 | 0.3092841 | 625.431 | 0.3509165 | 625.4074 | 0.3617353 | 625.32567 | 0.3868321
59.4 | 626.3283 | 0.2980965 | 626.394485 | 0.3079262 | 626.5743 | 0.2936653 | 626.325 | 0.3382372 | 59.4 | 626.414 | 0.3076929 | 626.434 | 0.3496835 | 626.4153 | 0.3608642 | 626.3237 | 0.3857971
59.5 | 627.3187 | 0.2974808 | 627.406005 | 0.3075208 | 627.5623 | 0.293366 | 627.328005 | 0.3379119 | 59.5 | 627.4153 | 0.3061708 | 627.4397 | 0.3492205 | 627.4173 | 0.3598467 | 627.3237 | 0.3850943
59.6 | 628.3177 | 0.2969076 | 628.399035 | 0.3071153 | 628.5434 | 0.2931199 | 628.32503 | 0.33767115 | 59.6 | 628.4144 | 0.3049033 | 628.441 | 0.3477878 | 628.42067 | 0.3588118 | 628.3177 | 0.3839003
59.7 | 629.3037 | 0.2963959 | 629.40298 | 0.3067099 | 629.5237 | 0.2928223 | 629.320975 | 0.3373881 | 59.7 | 629.42 | 0.3036014 | 629.4416 | 0.3464086 | 629.4153 | 0.3581807 | 629.321 | 0.3832977
59.8 | 630.301 | 0.2958561 | 630.402015 | 0.3065072 | 630.5227 | 0.2926756 | 630.33149 | 0.33714735 | 59.8 | 630.4233 | 0.3027156 | 630.4457 | 0.3469303 | 630.4163 | 0.3576206 | 630.3193 | 0.3827684
59.9 | 631.2943 | 0.2952865 | 631.40047 | 0.3061018 | 631.5147 | 0.2923818 | 631.323015 | 0.33678295 | 59.9 | 631.426 | 0.3012517 | 631.4466 | 0.3452452 | 631.41665 | 0.3566544 | 631.3243 | 0.3815395
60 | 632.297 | 0.2947289 | 632.399505 | 0.3056963 | 632.5013 | 0.2921851 | 632.32147 | 0.3365812 | 60 | 632.427 | 0.3001116 | 632.4443 | 0.3446329 | 632.4177 | 0.3561522 | 632.3303 | 0.3806274
60.1 | 633.296 | 0.2941556 | 633.402515 | 0.3052909 | 633.492 | 0.2919891 | 633.32402 | 0.33621685 | 60.1 | 633.43068 | 0.2982657 | 633.44667 | 0.3443192 | 633.41434 | 0.3556543 | 633.3277 | 0.3802563
60.2 | 634.30466 | 0.2935362 | 634.38848 | 0.3048854 | 634.48034 | 0.2916936 | 634.311485 | 0.33592735 | 60.2 | 634.4323 | 0.296709 | 634.44199 | 0.343385 | 634.419 | 0.353922 | 634.3333 | 0.3794548
60.3 | 635.30901 | 0.292954 | 635.38001 | 0.3048854 | 635.45769 | 0.2914475 | 635.311015 | 0.33551735 | 60.3 | 635.43 | 0.2950543 | 635.452 | 0.3421015 | 635.41934 | 0.3523981 | 635.33 | 0.3784143
60.4 | 636.31 | 0.2923347 | 636.374985 | 0.30448 | 636.444 | 0.2911499 | 636.30449 | 0.33515625 | 60.4 | 636.4303 | 0.293885 | 636.4536 | 0.3412137 | 636.419 | 0.3516469 | 636.33865 | 0.3779285
60.5 | 637.30599 | 0.291679 | 637.369995 | 0.3038719 | 637.42299 | 0.290881 | 637.295015 | 0.33499685 | 60.5 | 637.4324 | 0.2926231 | 637.453 | 0.3399344 | 637.42733 | 0.351149 | 637.353 | 0.3764075
60.6 | 638.3094 | 0.2910196 | 638.364515 | 0.3032637 | 638.4134 | 0.2905817 | 638.283525 | 0.33467145 | 60.6 | 638.4364 | 0.2915119 | 638.45499 | 0.3396439 | 638.4304 | 0.3507992 | 638.3643 | 0.3756503
60.7 | 639.30767 | 0.2903757 | 639.35998 | 0.3026556 | 639.397 | 0.2902879 | 639.27999 | 0.3342681 | 60.7 | 639.43733 | 0.2901518 | 639.45798 | 0.3386329 | 639.4363 | 0.3499041 | 639.3787 | 0.3751672
60.8 | 640.3023 | 0.2897357 | 640.35752 | 0.3022501 | 640.37867 | 0.2899902 | 640.28199 | 0.33394275 | 60.8 | 640.43535 | 0.288497 | 640.4573 | 0.3372316 | 640.441 | 0.3487319 | 640.40636 | 0.3740389
60.9 | 641.293 | 0.2891869 | 641.36049 | 0.3020474 | 641.369 | 0.289817 | 641.280475 | 0.3337833 | 60.9 | 641.4427 | 0.2872877 | 641.458 | 0.3366919 | 641.44898 | 0.3483563 | 641.4323 | 0.3731871
61 | 642.28298 | 0.2886135 | 642.35251 | 0.301642 | 642.3547 | 0.2895215 | 642.27948 | 0.3333376 | 61 | 642.4423 | 0.2858002 | 642.44934 | 0.3357 | 642.44867 | 0.3473388 | 642.466 | 0.3713379
61.1 | 643.268 | 0.2879735 | 643.36049 | 0.3012366 | 643.3433 | 0.2892298 | 643.28099 | 0.3329732 | 61.1 | 643.453 | 0.2843417 | 643.4487 | 0.3342903 | 643.4473 | 0.3463835 | 643.493 | 0.3715089
61.2 | 644.263 | 0.2873668 | 644.3525 | 0.3006284 | 644.33699 | 0.2889321 | 644.27697 | 0.33265115 | 61.2 | 644.4553 | 0.2827795 | 644.4517 | 0.3327891 | 644.4577 | 0.3449217 | 644.505 | 0.3714269
61.3 | 645.2577 | 0.2867601 | 645.360025 | 0.300223 | 645.3283 | 0.2886845 | 645.280005 | 0.3323681 | 61.3 | 645.4517 | 0.2809916 | 645.4557 | 0.3316823 | 645.45366 | 0.3446553 | 645.5283 | 0.3702589
61.4 | 646.2597 | 0.2860584 | 646.355975 | 0.2998176 | 646.31566 | 0.2883656 | 646.27449 | 0.3319646 | 61.4 | 646.45498 | 0.2796952 | 646.4576 | 0.330522 | 646.454 | 0.3437795 | 646.541 | 0.3688827
61.5 | 647.25234 | 0.2854145 | 647.363005 | 0.2994121 | 647.3087 | 0.2880946 | 647.27649 | 0.3316816 | 61.5 | 647.45931 | 0.2781386 | 647.46098 | 0.3296069 | 647.44533 | 0.3424509 | 647.55 | 0.3672282
61.6 | 648.2447 | 0.2847707 | 648.36302 | 0.298804 | 648.3043 | 0.2878202 | 648.27904 | 0.33139855 | 61.6 | 648.45668 | 0.2766165 | 648.4557 | 0.3286726 | 648.441 | 0.3410493 | 648.5604 | 0.3658833
61.7 | 649.24 | 0.2841268 | 649.36849 | 0.2983985 | 649.2897 | 0.2874536 | 649.281975 | 0.3309919 | 61.7 | 649.4577 | 0.2746489 | 649.46032 | 0.3272208 | 649.43399 | 0.340414 | 649.5536 | 0.3654838
61.8 | 650.2353 | 0.283483 | 650.37098 | 0.2979931 | 650.2863 | 0.2872059 | 650.28901 | 0.33066655 | 61.8 | 650.4573 | 0.2731669 | 650.4613 | 0.326559 | 650.4227 | 0.339725 | 650.54967 | 0.3643538
61.9 | 651.23434 | 0.2828674 | 651.387495 | 0.2971823 | 651.2843 | 0.2869121 | 651.282485 | 0.3302176 | 61.9 | 651.4593 | 0.2718249 | 651.4633 | 0.3254482 | 651.42497 | 0.3386496 | 651.5413 | 0.3637526
62 | 652.2303 | 0.2822325 | 652.392 | 0.2967768 | 652.27067 | 0.2865916 | 652.282505 | 0.32981415 | 62 | 652.46 | 0.270332 | 652.4643 | 0.3238933 | 652.4163 | 0.3371191 | 652.5363 | 0.3629462
62.1 | 653.2304 | 0.2815344 | 653.391005 | 0.2963714 | 653.26735 | 0.2863195 | 653.278 | 0.3294888 | 62.1 | 653.4673 | 0.268422 | 653.4677 | 0.322733 | 653.41135 | 0.335975 | 653.52968 | 0.3620892
62.2 | 654.236 | 0.2807829 | 654.402485 | 0.295966 | 654.2583 | 0.286024 | 654.279505 | 0.32912765 | 62.2 | 654.4677 | 0.267213 | 654.473 | 0.3217221 | 654.40999 | 0.3351528 | 654.525 | 0.3611342
62.3 | 655.2373 | 0.2801145 | 655.41401 | 0.2951551 | 655.25135 | 0.2856503 | 655.277015 | 0.32876005 | 62.3 | 655.47 | 0.2660093 | 655.4703 | 0.3203702 | 655.41301 | 0.3344017 | 655.5183 | 0.3598798
62.4 | 656.24 | 0.2794707 | 656.423475 | 0.2947496 | 656.24333 | 0.285307 | 656.28746 | 0.3284347 | 62.4 | 656.466 | 0.264389 | 656.4783 | 0.3189153 | 656.4143 | 0.3329978 | 656.5123 | 0.3585461
62.5 | 657.242 | 0.2788974 | 657.43048 | 0.2945469 | 657.2443 | 0.2851088 | 657.287015 | 0.32819075 | 62.5 | 657.46334 | 0.2630579 | 657.4786 | 0.318322 | 657.41368 | 0.332298 | 657.504 | 0.3580214
62.6 | 658.25069 | 0.2781251 | 658.44701 | 0.2939388 | 658.2327 | 0.2847905 | 658.289015 | 0.32774495 | 62.6 | 658.46134 | 0.2612811 | 658.48502 | 0.3170427 | 658.4147 | 0.3312697 | 658.49334 | 0.3568564
62.7 | 659.255 | 0.2773989 | 659.452475 | 0.2933306 | 659.234 | 0.2844684 | 659.284995 | 0.3273806 | 62.7 | 659.45965 | 0.2596606 | 659.4883 | 0.3157825 | 659.416 | 0.3303144 | 659.4883 | 0.3559427
62.8 | 660.261 | 0.2767587 | 660.459025 | 0.2927225 | 660.227 | 0.2840985 | 660.290505 | 0.3269772 | 62.8 | 660.46133 | 0.2581386 | 660.489 | 0.314358 | 660.4233 | 0.3293721 | 660.4753 | 0.3546621
62.9 | 661.27265 | 0.2760443 | 661.463975 | 0.2919116 | 661.23031 | 0.2838008 | 661.29451 | 0.32657375 | 62.9 | 661.45531 | 0.2566748 | 661.49264 | 0.3132744 | 661.424 | 0.3282216 | 661.4703 | 0.3538255
63 | 662.284 | 0.2754339 | 662.463015 | 0.2917089 | 662.2383 | 0.2836064 | 662.291505 | 0.32628745 | 63 | 662.4563 | 0.2550836 | 662.49467 | 0.3122907 | 662.4313 | 0.3278459 | 662.47101 | 0.3531208
63.1 | 663.29168 | 0.2747448 | 663.471515 | 0.2911008 | 663.2377 | 0.2832365 | 663.29301 | 0.32584175 | 63.1 | 663.45601 | 0.2534978 | 663.498 | 0.3110578 | 663.435 | 0.3261201 | 663.47035 | 0.3518573
63.2 | 664.3073 | 0.2740676 | 664.466485 | 0.2904926 | 664.2317 | 0.2828932 | 664.30248 | 0.3255164 | 63.2 | 664.45267 | 0.2519122 | 664.4983 | 0.3097785 | 664.44199 | 0.3248668 | 664.47033 | 0.3503359
63.3 | 665.3097 | 0.2734609 | 665.46552 | 0.2902899 | 665.228 | 0.2827232 | 665.30299 | 0.3252757 | 63.3 | 665.45301 | 0.2506447 | 665.49799 | 0.3091126 | 665.44534 | 0.324047 | 665.46436 | 0.3496793
63.4 | 666.3227 | 0.2726975 | 666.4655 | 0.2898845 | 666.22 | 0.2823745 | 666.29701 | 0.32495355 | 63.4 | 666.462 | 0.24903 | 666.5 | 0.3079564 | 666.4493 | 0.322759 | 666.4646 | 0.3490292
63.5 | 667.327 | 0.2719623 | 667.46451 | 0.2892763 | 667.211 | 0.282104 | 667.300995 | 0.32454365 | 63.5 | 667.4667 | 0.2472133 | 667.5 | 0.3064783 | 667.4613 | 0.3214751 | 667.4607 | 0.3485285
63.6 | 668.3303 | 0.2713185 | 668.457535 | 0.2888709 | 668.20501 | 0.2817607 | 668.303025 | 0.3242183 | 63.6 | 668.46903 | 0.2455583 | 668.503 | 0.3050729 | 668.4733 | 0.3209408 | 668.46034 | 0.3469744
63.7 | 669.33666 | 0.2705923 | 669.465995 | 0.2884654 | 669.19266 | 0.2814403 | 669.30498 | 0.3238149 | 63.7 | 669.46333 | 0.2438162 | 669.508 | 0.3036674 | 669.48099 | 0.3196636 | 669.4637 | 0.3456421
63.8 | 670.3503 | 0.2698289 | 670.463995 | 0.2878573 | 670.19233 | 0.2810188 | 670.30799 | 0.3234082 | 63.8 | 670.468 | 0.2424269 | 670.50235 | 0.302384 | 670.489 | 0.3180065 | 670.4657 | 0.3442943
63.9 | 671.3493 | 0.2690565 | 671.466965 | 0.2872491 | 671.19499 | 0.2807711 | 671.309495 | 0.32304385 | 63.9 | 671.467 | 0.2408067 | 671.5073 | 0.3012237 | 671.4887 | 0.316989 | 671.46766 | 0.3425088
64 | 672.35901 | 0.2683793 | 672.47299 | 0.2868437 | 672.1863 | 0.28038 | 672.313995 | 0.3225981 | 64 | 672.4727 | 0.2391283 | 672.50702 | 0.3002168 | 672.489 | 0.3163 | 672.4687 | 0.3419609
64.1 | 673.35935 | 0.2676159 | 673.48601 | 0.2862355 | 673.1827 | 0.2800617 | 673.309005 | 0.3223183 | 64.1 | 673.479 | 0.2376296 | 673.5097 | 0.2992512 | 673.49202 | 0.3154156 | 673.464 | 0.3408854
64.2 | 674.3687 | 0.2668191 | 674.491545 | 0.2856274 | 674.18769 | 0.2796652 | 674.31903 | 0.3219116 | 64.2 | 674.47436 | 0.2360676 | 674.5074 | 0.2979457 | 674.492 | 0.3137454 | 674.4697 | 0.3403794
64.3 | 675.37597 | 0.2661047 | 675.491975 | 0.2848165 | 675.195 | 0.2793448 | 675.31497 | 0.3216286 | 64.3 | 675.4723 | 0.2347075 | 675.5126 | 0.2963949 | 675.49165 | 0.312537 | 675.4596 | 0.3396952
64.4 | 676.38465 | 0.2653784 | 676.505995 | 0.2842084 | 676.194 | 0.278952 | 676.325485 | 0.32122515 | 64.4 | 676.469 | 0.2329308 | 676.51032 | 0.2952156 | 676.4986 | 0.3114747 | 676.4617 | 0.3385666
64.5 | 677.3863 | 0.2644992 | 677.498475 | 0.2836002 | 677.19633 | 0.2786071 | 677.337005 | 0.32085755 | 64.5 | 677.474 | 0.2313743 | 677.5127 | 0.29391 | 677.4837 | 0.3097083 | 677.4677 | 0.3377029
64.6 | 678.398 | 0.2636771 | 678.49751 | 0.2829921 | 678.20369 | 0.2782084 | 678.358015 | 0.32049315 | 64.6 | 678.476 | 0.229725 | 678.51269 | 0.2926266 | 678.474 | 0.3088348 | 678.46333 | 0.3369017
64.7 | 679.397 | 0.2629301 | 679.498045 | 0.2823839 | 679.20637 | 0.2779379 | 679.364015 | 0.32016785 | 64.7 | 679.4867 | 0.2280121 | 679.509 | 0.2913937 | 679.47336 | 0.3079547 | 679.4627 | 0.3355787
64.8 | 680.40929 | 0.2621051 | 680.49646 | 0.2815731 | 680.21463 | 0.2775469 | 680.363955 | 0.3198067 | 64.8 | 680.47995 | 0.2261026 | 680.5033 | 0.290287 | 680.4683 | 0.3069373 | 680.465 | 0.3343483
64.9 | 681.414 | 0.2613416 | 681.494 | 0.2807622 | 681.21465 | 0.2772036 | 681.369495 | 0.3195236 | 64.9 | 681.48332 | 0.2242221 | 681.50497 | 0.2882649 | 681.4663 | 0.3060355 | 681.452 | 0.3333748
65 | 682.4197 | 0.2608174 | 682.492005 | 0.2807622 | 682.2233 | 0.2769787 | 682.36502 | 0.3192764 | 65 | 682.4873 | 0.2233019 | 682.5073 | 0.2876526 | 682.4857 | 0.3051273 | 682.4543 | 0.3323711
65.1 | 683.4207 | 0.2600733 | 683.491505 | 0.280154 | 683.226 | 0.2766127 | 683.36101 | 0.31874605 | 65.1 | 683.4893 | 0.2217509 | 683.5207 | 0.2860747 | 683.504 | 0.3034057 | 683.4557 | 0.3310262
65.2 | 684.42738 | 0.2593061 | 684.478515 | 0.2793432 | 684.2337 | 0.2761911 | 684.363035 | 0.31833935 | 65.2 | 684.4947 | 0.2202578 | 684.53002 | 0.2848417 | 684.5214 | 0.3023816 | 684.45037 | 0.3296995
65.3 | 685.4253 | 0.2584849 | 685.47748 | 0.2789378 | 685.231 | 0.275819 | 685.355465 | 0.31805955 | 65.3 | 685.5023 | 0.2183886 | 685.5346 | 0.2836088 | 685.53897 | 0.3012376 | 685.448 | 0.3285383
65.4 | 686.428 | 0.2577163 | 686.46999 | 0.2779242 | 686.24132 | 0.275377 | 686.368485 | 0.3176952 | 65.4 | 686.5047 | 0.2167628 | 686.5517 | 0.2825485 | 686.549 | 0.3002375 | 686.44731 | 0.327205
65.5 | 687.43467 | 0.2570813 | 687.47299 | 0.2777215 | 687.251 | 0.2752303 | 687.383485 | 0.31745445 | 65.5 | 687.5127 | 0.2156225 | 687.5563 | 0.2816142 | 687.557 | 0.2994863 | 687.448 | 0.3268476
65.6 | 688.4297 | 0.2563306 | 688.47252 | 0.2771133 | 688.25903 | 0.274862 | 688.394025 | 0.31712915 | 65.6 | 688.514 | 0.2138168 | 688.5624 | 0.2801855 | 688.5673 | 0.2985267 | 688.43967 | 0.3259883
65.7 | 689.4314 | 0.2555494 | 689.47555 | 0.2763025 | 689.2687 | 0.2744183 | 689.396025 | 0.31680375 | 65.7 | 689.524 | 0.2120402 | 689.56904 | 0.2791745 | 689.5657 | 0.2968739 | 689.44803 | 0.3243498
65.8 | 690.43529 | 0.2547771 | 690.48096 | 0.2754916 | 690.2643 | 0.2740218 | 690.401945 | 0.3164394 | 65.8 | 690.5186 | 0.2106746 | 690.5776 | 0.2774746 | 690.571 | 0.2954122 | 690.4513 | 0.3233381
65.9 | 691.43899 | 0.2539803 | 691.483505 | 0.2748834 | 691.2766 | 0.2736247 | 691.410505 | 0.31599045 | 65.9 | 691.5116 | 0.2090252 | 691.578 | 0.2762143 | 691.574 | 0.2942788 | 691.4547 | 0.3223984
66 | 692.4426 | 0.2531886 | 692.491485 | 0.2740725 | 692.291 | 0.2732531 | 692.409485 | 0.31562605 | 66 | 692.5133 | 0.2070229 | 692.5807 | 0.2751266 | 692.5717 | 0.2937809 | 692.465 | 0.3208176
66.1 | 693.4447 | 0.2523376 | 693.500015 | 0.2734644 | 693.3007 | 0.2728583 | 693.403 | 0.31526165 | 66.1 | 693.52034 | 0.205559 | 693.58469 | 0.2736758 | 693.58 | 0.2908752 | 693.473 | 0.3196722
66.2 | 694.4484 | 0.2515445 | 694.51004 | 0.2726535 | 694.3087 | 0.2724656 | 694.401035 | 0.31485825 | 66.2 | 694.52237 | 0.2041006 | 694.5823 | 0.2719252 | 694.57602 | 0.2897245 | 694.482 | 0.3182604
66.3 | 695.45332 | 0.2507774 | 695.52096 | 0.2720454 | 695.3156 | 0.2720979 | 695.399965 | 0.31437675 | 66.3 | 695.52129 | 0.2020639 | 695.57299 | 0.2703021 | 695.58 | 0.2893956 | 695.4863 | 0.3164585
66.4 | 696.4553 | 0.249968 | 696.53148 | 0.2714373 | 696.31765 | 0.2717068 | 696.399975 | 0.3141295 | 66.4 | 696.51665 | 0.2000616 | 696.57 | 0.2693678 | 696.579 | 0.2885734 | 696.493 | 0.31543
66.5 | 697.4603 | 0.2491259 | 697.534 | 0.2706264 | 697.3167 | 0.2713353 | 697.396485 | 0.3137228 | 66.5 | 697.51534 | 0.1987943 | 697.572 | 0.267813 | 697.5787 | 0.2867253 | 697.48867 | 0.3154814
66.6 | 698.4643 | 0.2483164 | 698.53752 | 0.2700182 | 698.317 | 0.2709388 | 698.398025 | 0.31335845 | 66.6 | 698.51635 | 0.1974577 | 698.5707 | 0.2665801 | 698.5747 | 0.2856606 | 698.489 | 0.3148807
66.7 | 699.47002 | 0.2475441 | 699.545045 | 0.2694101 | 699.3214 | 0.270515 | 699.40402 | 0.31295495 | 66.7 | 699.5144 | 0.1955138 | 699.573 | 0.2650061 | 699.57634 | 0.284461 | 699.48935 | 0.3138524
66.8 | 700.47696 | 0.2467681 | 700.546965 | 0.2688019 | 700.3183 | 0.2701246 | 700.41446 | 0.3125516 | 66.8 | 700.52298 | 0.1939282 | 700.57598 | 0.2637006 | 700.574 | 0.2831772 | 700.4956 | 0.312199
66.9 | 701.4817 | 0.2459958 | 701.548995 | 0.2677884 | 701.3207 | 0.2697775 | 701.423995 | 0.31210265 | 66.9 | 701.50932 | 0.1920532 | 701.576 | 0.2622952 | 701.559 | 0.2818594 | 701.50198 | 0.3107165
67 | 702.48633 | 0.2451863 | 702.55548 | 0.2671802 | 702.3223 | 0.269356 | 702.433015 | 0.3116992 | 67 | 702.5163 | 0.1904384 | 702.58002 | 0.260472 | 702.5583 | 0.2800626 | 702.5097 | 0.3086762
67.1 | 703.4964 | 0.2444021 | 703.557995 | 0.2665721 | 703.332 | 0.2689366 | 703.43953 | 0.3113706 | 67.1 | 703.513 | 0.1889219 | 703.5837 | 0.258772 | 703.55 | 0.2784742 | 703.52 | 0.3082264
67.2 | 704.4974 | 0.2435563 | 704.56604 | 0.2657612 | 704.34 | 0.2685173 | 704.439025 | 0.3110062 | 67.2 | 704.5127 | 0.1874234 | 704.5857 | 0.2573624 | 704.5304 | 0.2774675 | 704.52404 | 0.3065641
67.3 | 705.4996 | 0.2426772 | 705.567475 | 0.2649504 | 705.34496 | 0.2681224 | 705.43698 | 0.3106418 | 67.3 | 705.5093 | 0.1857686 | 705.5843 | 0.2558612 | 705.5076 | 0.2760571 | 705.5193 | 0.3059629
67.4 | 706.50731 | 0.2418677 | 706.576985 | 0.2643422 | 706.3533 | 0.2677564 | 706.437975 | 0.31019285 | 67.4 | 706.5087 | 0.1837719 | 706.5873 | 0.2539705 | 706.493 | 0.2752994 | 706.5276 | 0.3042482
67.5 | 707.508 | 0.2410464 | 707.574495 | 0.2635313 | 707.3553 | 0.2672322 | 707.42648 | 0.30978945 | 67.5 | 707.50301 | 0.1821751 | 707.5857 | 0.2529091 | 707.4753 | 0.2740395 | 707.5203 | 0.3030471
67.6 | 708.5143 | 0.2402124 | 708.575515 | 0.2627204 | 708.36535 | 0.2668584 | 708.42702 | 0.3093437 | 67.6 | 708.4983 | 0.1802657 | 708.5874 | 0.2521886 | 708.47 | 0.2723758 | 708.5107 | 0.3021148
67.7 | 709.5157 | 0.239345 | 709.57852 | 0.2619095 | 709.367 | 0.2665896 | 709.41702 | 0.30897925 | 67.7 | 709.492 | 0.1786566 | 709.5934 | 0.2507337 | 709.464 | 0.2709893 | 709.5023 | 0.3008952
67.8 | 710.51997 | 0.2385149 | 710.59396 | 0.2610987 | 710.36931 | 0.2661741 | 710.41495 | 0.30849135 | 67.8 | 710.4913 | 0.1773837 | 710.5976 | 0.2487845 | 710.4633 | 0.2700985 | 710.48963 | 0.3002318
67.9 | 711.5207 | 0.237718 | 711.59648 | 0.2602879 | 711.3773 | 0.2657792 | 711.41597 | 0.30812695 | 67.9 | 711.4923 | 0.1758796 | 711.58765 | 0.2470612 | 711.47132 | 0.2686904 | 711.483 | 0.2992281
68 | 712.517 | 0.2370496 | 712.59552 | 0.2598824 | 712.3877 | 0.2655103 | 712.42651 | 0.3078862 | 68 | 712.49632 | 0.1743518 | 712.58 | 0.246472 | 712.4767 | 0.2671815 | 712.48002 | 0.2985368
68.1 | 713.52402 | 0.2362284 | 713.592515 | 0.2590715 | 713.388 | 0.265141 | 713.447035 | 0.30744045 | 68.1 | 713.5077 | 0.1725171 | 713.5737 | 0.2448214 | 713.4857 | 0.2649489 | 713.4723 | 0.2972982
68.2 | 714.53004 | 0.2353572 | 714.581025 | 0.2582606 | 714.3937 | 0.2647445 | 714.47101 | 0.30707605 | 68.2 | 714.5137 | 0.1708041 | 714.58202 | 0.2434927 | 714.4804 | 0.2644741 | 714.47568 | 0.2962431
68.3 | 715.5273 | 0.2344988 | 715.57599 | 0.2574498 | 715.40097 | 0.2642752 | 715.487945 | 0.30675075 | 68.3 | 715.52363 | 0.1692131 | 715.58664 | 0.2423366 | 715.4956 | 0.2637014 | 715.4827 | 0.2945399
68.4 | 716.532 | 0.233702 | 716.5645 | 0.256639 | 716.4027 | 0.2638559 | 716.5125 | 0.30634405 | 68.4 | 716.5306 | 0.1674656 | 716.5857 | 0.2408584 | 716.509 | 0.261768 | 716.4856 | 0.2937765
68.5 | 717.534 | 0.2328807 | 717.5585 | 0.2558281 | 717.41266 | 0.2634366 | 717.528015 | 0.3059374 | 68.5 | 717.541 | 0.1658161 | 717.5853 | 0.2395528 | 717.513 | 0.2614074 | 717.49634 | 0.2921004
68.6 | 718.53902 | 0.2320133 | 718.55153 | 0.2550172 | 718.4177 | 0.2630379 | 718.535015 | 0.305612 | 68.6 | 718.5503 | 0.1643867 | 718.5947 | 0.2375803 | 718.51934 | 0.2600698 | 718.50669 | 0.2903244
68.7 | 719.5444 | 0.231192 | 719.546025 | 0.2542064 | 719.42469 | 0.2626186 | 719.551025 | 0.30520865 | 68.7 | 719.5524 | 0.1625464 | 719.595 | 0.2363434 | 719.5277 | 0.2568746 | 719.5137 | 0.2893064
68.8 | 720.551 | 0.2303707 | 720.544495 | 0.2533956 | 720.423 | 0.2622486 | 720.557955 | 0.3047629 | 68.8 | 720.55297 | 0.1608626 | 720.5996 | 0.2346433 | 720.5326 | 0.2557603 | 720.514 | 0.2885712
68.9 | 721.5503 | 0.2295612 | 721.54399 | 0.2525847 | 721.4287 | 0.261831 | 721.56249 | 0.3043562 | 68.9 | 721.55465 | 0.1590459 | 721.605 | 0.2328202 | 721.5353 | 0.2547081 | 721.528 | 0.2880273
69 | 722.555 | 0.2289174 | 722.551515 | 0.2521792 | 722.43567 | 0.2615355 | 722.562985 | 0.3041545 | 69 | 722.54832 | 0.158004 | 722.608 | 0.2318133 | 722.54366 | 0.2538859 | 722.53534 | 0.2871923
69.1 | 723.5547 | 0.2280834 | 723.544025 | 0.2513683 | 723.442 | 0.2610934 | 723.54451 | 0.30366975 | 69.1 | 723.53969 | 0.1562619 | 723.6103 | 0.230308 | 723.54636 | 0.2529413 | 723.546 | 0.2854192
69.2 | 724.56003 | 0.2272376 | 724.558015 | 0.2507602 | 724.44237 | 0.2607006 | 724.530025 | 0.3033444 | 69.2 | 724.532 | 0.1545723 | 724.61502 | 0.2290023 | 724.556 | 0.2517153 | 724.554 | 0.2838145
69.3 | 725.56131 | 0.2263458 | 725.55698 | 0.2499493 | 725.44463 | 0.2602526 | 725.50946 | 0.30293775 | 69.3 | 725.5293 | 0.1529177 | 725.623 | 0.2275244 | 725.56597 | 0.250391 | 725.574 | 0.2815465
69.4 | 726.56163 | 0.2254963 | 726.56447 | 0.2491385 | 726.4563 | 0.259837 | 726.49547 | 0.3024107 | 69.4 | 726.5277 | 0.1510371 | 726.628 | 0.2262188 | 726.57298 | 0.2496978 | 726.589 | 0.2812035
69.5 | 727.5597 | 0.2246622 | 727.567505 | 0.2483276 | 727.46 | 0.2594443 | 727.47049 | 0.3020463 | 69.5 | 727.5283 | 0.1497696 | 727.6337 | 0.2248406 | 727.57666 | 0.2474764 | 727.6063 | 0.2802915
69.6 | 728.558 | 0.223832 | 728.5695 | 0.2475167 | 728.4653 | 0.2589506 | 728.45952 | 0.3016006 | 69.6 | 728.52966 | 0.1481203 | 728.6317 | 0.2231173 | 728.589 | 0.2459185 | 728.616 | 0.2788275
69.7 | 729.5594 | 0.2229401 | 729.574035 | 0.2467058 | 729.4657 | 0.2585063 | 729.45105 | 0.30123945 | 69.7 | 729.5274 | 0.1464419 | 729.63671 | 0.2212407 | 729.5887 | 0.2447721 | 729.62837 | 0.2781024
69.8 | 730.5613 | 0.2221188 | 730.57849 | 0.245895 | 730.47163 | 0.258087 | 730.43848 | 0.3008328 | 69.8 | 730.531 | 0.1445672 | 730.6183 | 0.2196628 | 730.58928 | 0.2436234 | 730.6373 | 0.2767259
69.9 | 731.5647 | 0.221227 | 731.578995 | 0.2450842 | 731.4753 | 0.2576926 | 731.44347 | 0.3004261 | 69.9 | 731.531 | 0.1428832 | 731.61166 | 0.2185832 | 731.5913 | 0.2422153 | 731.6356 | 0.2756811
70 | 732.56199 | 0.2203596 | 732.582 | 0.2440705 | 732.4713 | 0.2572711 | 732.442505 | 0.2998958 | 70 | 732.534 | 0.1413556 | 732.6017 | 0.2172009 | 732.6074 | 0.2405474 | 732.63369 | 0.2748136
70.1 | 733.5643 | 0.2194766 | 733.58302 | 0.2432597 | 733.477 | 0.256829 | 733.45052 | 0.2995314 | 70.1 | 733.533 | 0.139828 | 733.5827 | 0.2158449 | 733.6107 | 0.239592 | 733.6307 | 0.2735464
70.2 | 734.5644 | 0.2186836 | 734.581545 | 0.2424488 | 734.482 | 0.2564858 | 734.45154 | 0.299128 | 70.2 | 734.53669 | 0.1381095 | 734.574 | 0.2141901 | 734.6127 | 0.2371243 | 734.62635 | 0.2718131
70.3 | 735.567 | 0.2178162 | 735.581975 | 0.2416379 | 735.4836 | 0.2560909 | 735.461975 | 0.2986823 | 70.3 | 735.5376 | 0.1363275 | 735.5746 | 0.2121684 | 735.6093 | 0.2365446 | 735.6243 | 0.2707523
70.4 | 736.5666 | 0.2168999 | 736.5865 | 0.2408271 | 736.483 | 0.2555955 | 736.46849 | 0.29823655 | 70.4 | 736.5503 | 0.1348054 | 736.5613 | 0.2104451 | 736.6113 | 0.2356726 | 736.61532 | 0.2694773
70.5 | 737.5627 | 0.2160659 | 737.586 | 0.2402189 | 737.4927 | 0.255155 | 737.48099 | 0.2978299 | 70.5 | 737.5613 | 0.1330633 | 737.554 | 0.2093574 | 737.61133 | 0.2343714 | 737.6164 | 0.268013
70.6 | 738.566 | 0.2151956 | 738.591535 | 0.2392054 | 738.5003 | 0.2547585 | 738.487015 | 0.2975078 | 70.6 | 738.56801 | 0.1315067 | 738.5564 | 0.2077521 | 738.6127 | 0.2331397 | 738.609 | 0.2668082
70.7 | 739.56304 | 0.2143037 | 739.59052 | 0.2381917 | 739.50471 | 0.2543142 | 739.49954 | 0.2971434 | 70.7 | 739.5877 | 0.1300082 | 739.55769 | 0.2064465 | 739.6204 | 0.2313046 | 739.607 | 0.2658844
70.8 | 740.56831 | 0.2134156 | 740.599945 | 0.2371782 | 740.514 | 0.2539232 | 740.508485 | 0.29669445 | 70.8 | 740.5993 | 0.1285153 | 740.5663 | 0.2051411 | 740.62664 | 0.2293987 | 740.60599 | 0.2648613
70.9 | 741.565 | 0.2126522 | 741.6035 | 0.2367728 | 741.527 | 0.253626 | 741.52147 | 0.2965318 | 70.9 | 741.609 | 0.1272422 | 741.56997 | 0.2037397 | 741.6387 | 0.2290786 | 741.6003 | 0.2639965
71 | 742.5733 | 0.2117358 | 742.610015 | 0.2357592 | 742.5247 | 0.2532561 | 742.525515 | 0.29616415 | 71 | 742.62266 | 0.1254311 | 742.5817 | 0.2023342 | 742.643 | 0.2272992 | 742.5933 | 0.2626424
71.1 | 743.5814 | 0.210844 | 743.62852 | 0.2347456 | 743.5317 | 0.2528118 | 743.5345 | 0.2957152 | 71.1 | 743.62768 | 0.1236199 | 743.5964 | 0.200956 | 743.648 | 0.2253071 | 743.5767 | 0.261896
71.2 | 744.59 | 0.2099766 | 744.63052 | 0.2339347 | 744.52803 | 0.2523697 | 744.545535 | 0.2953573 | 71.2 | 744.6284 | 0.1223176 | 744.6147 | 0.1994547 | 744.6537 | 0.2238584 | 744.5634 | 0.2604971
71.3 | 745.59431 | 0.2091798 | 745.635465 | 0.2333266 | 745.533 | 0.2519732 | 745.543975 | 0.2948693 | 71.3 | 745.62464 | 0.1205067 | 745.621 | 0.1977547 | 745.651 | 0.2230876 | 745.55197 | 0.2583474
71.4 | 746.5933 | 0.2083213 | 746.64049 | 0.232313 | 746.525 | 0.2515783 | 746.54399 | 0.2945472 | 71.4 | 746.6267 | 0.1186028 | 746.62932 | 0.1962 | 746.6483 | 0.2222075 | 746.54932 | 0.2568943
71.5 | 747.6 | 0.2075795 | 747.64502 | 0.2319076 | 747.5327 | 0.251285 | 747.539 | 0.2941796 | 71.5 | 747.6253 | 0.1172661 | 747.6397 | 0.1953424 | 747.65033 | 0.2213811 | 747.5613 | 0.256201
71.6 | 748.5983 | 0.2067582 | 748.655015 | 0.2310967 | 748.5277 | 0.2508407 | 748.540025 | 0.2936916 | 71.6 | 748.61869 | 0.1157093 | 748.648 | 0.1933699 | 748.6667 | 0.2191168 | 748.56636 | 0.2557214
71.7 | 749.5937 | 0.2058781 | 749.65955 | 0.2302858 | 749.5394 | 0.250423 | 749.541535 | 0.2933272 | 71.7 | 749.6197 | 0.1144763 | 749.6507 | 0.1917192 | 749.68169 | 0.2169707 | 749.57669 | 0.2544454
71.8 | 750.59728 | 0.2049619 | 750.672975 | 0.2292723 | 750.55832 | 0.2500265 | 750.538455 | 0.2929628 | 71.8 | 750.6153 | 0.1125091 | 750.65264 | 0.1906358 | 750.6977 | 0.2159185 | 750.5893 | 0.2530531
71.9 | 751.5983 | 0.2040789 | 751.6635 | 0.2284614 | 751.5846 | 0.2495844 | 751.546005 | 0.29263745 | 71.9 | 751.607 | 0.1108778 | 751.665 | 0.1888126 | 751.70366 | 0.2157896 | 751.6033 | 0.2519153
72 | 752.606 | 0.2032487 | 752.67401 | 0.2278532 | 752.6153 | 0.2491379 | 752.55249 | 0.2922308 | 72 | 752.6157 | 0.1090376 | 752.673 | 0.1868906 | 752.7153 | 0.2144478 | 752.60966 | 0.2509472
72.1 | 753.615 | 0.2022744 | 753.67601 | 0.2266369 | 753.65167 | 0.2486974 | 753.54802 | 0.2917428 | 72.1 | 753.6074 | 0.1072665 | 753.6757 | 0.1852672 | 753.72969 | 0.2129324 | 753.615 | 0.2497667
72.2 | 754.6103 | 0.2013491 | 754.682005 | 0.225826 | 754.67036 | 0.2482286 | 754.56201 | 0.2913393 | 72.2 | 754.6007 | 0.1054259 | 754.6854 | 0.1836167 | 754.72871 | 0.2119148 | 754.62202 | 0.2481924
72.3 | 755.61463 | 0.2004699 | 755.68045 | 0.2248125 | 755.68198 | 0.2478321 | 755.575955 | 0.2908969 | 72.3 | 755.584 | 0.1039914 | 755.69496 | 0.1818894 | 755.7373 | 0.2102622 | 755.626 | 0.2470142
72.4 | 756.6143 | 0.1996114 | 756.67247 | 0.2240016 | 756.681 | 0.247365 | 756.58598 | 0.29057155 | 72.4 | 756.575 | 0.1026548 | 756.699 | 0.1809248 | 756.736 | 0.207796 | 756.631 | 0.245776
72.5 | 757.618 | 0.1986951 | 757.669985 | 0.222988 | 757.67165 | 0.2469207 | 757.587005 | 0.2900868 | 72.5 | 757.5647 | 0.1013127 | 757.703 | 0.1793468 | 757.734 | 0.2059544 | 757.63865 | 0.2441643
72.6 | 758.61134 | 0.1977787 | 758.654005 | 0.2221772 | 758.66302 | 0.246528 | 758.597 | 0.28971915 | 72.6 | 758.5477 | 0.0995595 | 758.707 | 0.1772563 | 758.732 | 0.2047631 | 758.6484 | 0.2424095
72.7 | 759.623 | 0.1969536 | 759.64151 | 0.221569 | 759.6494 | 0.2462059 | 759.59552 | 0.28939375 | 72.7 | 759.53771 | 0.0979446 | 759.7117 | 0.1762262 | 759.7237 | 0.2040742 | 759.661 | 0.2412965
72.8 | 760.61496 | 0.1961197 | 760.63495 | 0.2205554 | 760.632 | 0.2458132 | 760.59995 | 0.2889514 | 72.8 | 760.53531 | 0.09632413 | 760.708 | 0.1746987 | 760.7143 | 0.2030286 | 760.67331 | 0.2403469
72.9 | 761.6193 | 0.1952033 | 761.63347 | 0.2197446 | 761.6257 | 0.2454205 | 761.5905 | 0.2885024 | 72.9 | 761.53032 | 0.0947329 | 761.6963 | 0.1733701 | 761.69896 | 0.2021485 | 761.684 | 0.2399038
73 | 762.6203 | 0.194278 | 762.622495 | 0.2189337 | 762.614 | 0.2449496 | 762.597505 | 0.28813795 | 73 | 762.526 | 0.0934311 | 762.68799 | 0.1718152 | 762.69102 | 0.1999718 | 762.70166 | 0.2391985
73.1 | 763.6214 | 0.1933988 | 763.62254 | 0.2181228 | 763.606 | 0.2446024 | 763.60701 | 0.28781595 | 73.1 | 763.53 | 0.0920074 | 763.67368 | 0.1702645 | 763.687 | 0.1974482 | 763.71 | 0.2379891
73.2 | 764.625 | 0.1924453 | 764.623535 | 0.2175147 | 764.584 | 0.2441848 | 764.624545 | 0.28749055 | 73.2 | 764.5344 | 0.09060727 | 764.6507 | 0.1686138 | 764.6847 | 0.1949332 | 764.7197 | 0.2363014
73.3 | 765.6303 | 0.1915906 | 765.62549 | 0.2167038 | 765.5663 | 0.2437883 | 765.62448 | 0.28704815 | 73.3 | 765.5386 | 0.089236 | 765.6446 | 0.166814 | 765.66696 | 0.1953703 | 765.719 | 0.2353262
73.4 | 766.634 | 0.190695 | 766.627 | 0.2156902 | 766.55 | 0.2433461 | 766.62447 | 0.28655685 | 73.4 | 766.5466 | 0.08751757 | 766.63166 | 0.1653853 | 766.66232 | 0.195106 | 766.7233 | 0.2344762
73.5 | 767.6347 | 0.1899227 | 767.6185 | 0.2150821 | 767.5417 | 0.2430545 | 767.626005 | 0.28619575 | 73.5 | 767.55369 | 0.0862157 | 767.62034 | 0.1643249 | 767.6603 | 0.1935863 | 767.7133 | 0.2336609
73.6 | 768.64137 | 0.1890063 | 768.62651 | 0.2144739 | 768.5397 | 0.2426352 | 768.63002 | 0.2857467 | 73.6 | 768.565 | 0.08484443 | 768.6157 | 0.1626742 | 768.6523 | 0.1914229 | 768.70536 | 0.2324523
73.7 | 769.64403 | 0.1880655 | 769.627015 | 0.2134603 | 769.53803 | 0.2421642 | 769.62402 | 0.2853856 | 73.7 | 769.5737 | 0.0828021 | 769.62137 | 0.1607331 | 769.63636 | 0.1906411 | 769.6924 | 0.231568
73.8 | 770.6483 | 0.1872159 | 770.630465 | 0.2128523 | 770.5427 | 0.2417716 | 770.622465 | 0.2851416 | 73.8 | 770.586 | 0.0812055 | 770.629 | 0.1590101 | 770.6263 | 0.190034 | 770.689 | 0.2296962
73.9 | 771.6557 | 0.1864191 | 771.630505 | 0.2122441 | 771.53331 | 0.2414989 | 771.61949 | 0.2846536 | 73.9 | 771.59398 | 0.07962003 | 771.63597 | 0.1577539 | 771.62299 | 0.189225 | 771.6746 | 0.2283102
74 | 772.6593 | 0.1855028 | 772.6355 | 0.2114332 | 772.5327 | 0.2410546 | 772.61749 | 0.2842437 | 74 | 772.606 | 0.07841607 | 772.646 | 0.1563484 | 772.6147 | 0.1875482 | 772.66502 | 0.227206
74.1 | 773.6633 | 0.1845492 | 773.64302 | 0.2104196 | 773.5287 | 0.240633 | 773.62401 | 0.2839183 | 74.1 | 773.6127 | 0.07701567 | 773.65201 | 0.1549429 | 773.61002 | 0.1860069 | 773.65301 | 0.2259606
74.2 | 774.663 | 0.1836573 | 774.64902 | 0.2096087 | 774.528 | 0.2402175 | 774.629025 | 0.28347265 | 74.2 | 774.62204 | 0.07581197 | 774.65335 | 0.1532923 | 774.6147 | 0.1839264 | 774.64904 | 0.2246606
74.3 | 775.66694 | 0.1826742 | 775.65796 | 0.2085951 | 775.5323 | 0.2397982 | 775.632965 | 0.28303015 | 74.3 | 775.62263 | 0.07464287 | 775.6613 | 0.1516155 | 775.609 | 0.1832587 | 775.6443 | 0.2232399
74.4 | 776.66999 | 0.1818774 | 776.663465 | 0.207987 | 776.5306 | 0.2394284 | 776.63649 | 0.28266905 | 74.4 | 776.6317 | 0.07314443 | 776.6717 | 0.1502142 | 776.609 | 0.1820667 | 776.6397 | 0.2222074
74.5 | 777.66866 | 0.1809521 | 777.664975 | 0.2071762 | 777.541 | 0.2390357 | 777.640995 | 0.28222005 | 74.5 | 777.63967 | 0.07190047 | 777.6853 | 0.1482185 | 777.60966 | 0.1802633 | 777.63733 | 0.2211821
74.6 | 778.6667 | 0.1800357 | 778.674515 | 0.2061626 | 778.538 | 0.2385919 | 778.644 | 0.2818556 | 74.6 | 778.64369 | 0.06990397 | 778.702 | 0.1466404 | 778.625 | 0.1786838 | 778.62935 | 0.2196594
74.7 | 779.6737 | 0.1791527 | 779.679045 | 0.2055544 | 779.5497 | 0.2381932 | 779.651035 | 0.2815336 | 74.7 | 779.6477 | 0.06866567 | 779.7014 | 0.1455527 | 779.636 | 0.1776639 | 779.6337 | 0.2190966
74.8 | 780.6816 | 0.1781993 | 780.689455 | 0.2045408 | 780.55 | 0.2377777 | 780.652465 | 0.28116925 | 74.8 | 780.6533 | 0.06713283 | 780.70564 | 0.1443241 | 780.6483 | 0.1762817 | 780.63 | 0.2181051
74.9 | 781.683 | 0.1773074 | 781.69548 | 0.20373 | 781.55331 | 0.2373296 | 781.66597 | 0.2807625 | 74.9 | 781.66966 | 0.06573237 | 781.70533 | 0.1421295 | 781.661 | 0.1755437 | 781.625 | 0.2166919
75 | 782.686 | 0.176391 | 782.705505 | 0.2029191 | 782.5737 | 0.2369119 | 782.668 | 0.28043715 | 75 | 782.6773 | 0.0641062 | 782.708 | 0.1408966 | 782.66799 | 0.1740993 | 782.638 | 0.2153045
75.1 | 783.6864 | 0.175367 | 783.70949 | 0.2021082 | 783.581 | 0.2364697 | 783.69252 | 0.27994915 | 75.1 | 783.6874 | 0.06273533 | 783.70668 | 0.139591 | 783.68367 | 0.1722454 | 783.638 | 0.2140888
75.2 | 784.6884 | 0.1744662 | 784.71902 | 0.2012974 | 784.59337 | 0.2360976 | 784.71402 | 0.27941555 | 75.2 | 784.6877 | 0.06175173 | 784.7084 | 0.1377951 | 784.6967 | 0.1705536 | 784.6397 | 0.2127445
75.3 | 785.69697 | 0.1734919 | 785.72247 | 0.2004866 | 785.601 | 0.2356805 | 785.73599 | 0.27909675 | 75.3 | 785.706 | 0.06018973 | 785.71264 | 0.1360952 | 785.699 | 0.1697141 | 785.6336 | 0.2118704
75.4 | 786.70364 | 0.1725807 | 786.722975 | 0.1996757 | 786.6096 | 0.2352324 | 786.772475 | 0.2787324 | 75.4 | 786.7126 | 0.05836187 | 786.716 | 0.1348117 | 786.6933 | 0.1689455 | 786.6343 | 0.2112964
75.5 | 787.711 | 0.1716926 | 787.72348 | 0.1986621 | 787.615 | 0.2348892 | 787.804505 | 0.2784103 | 75.5 | 787.7127 | 0.05748207 | 787.7267 | 0.1336787 | 787.682 | 0.1679586 | 787.6283 | 0.21029
75.6 | 788.71968 | 0.1708007 | 788.71901 | 0.1978512 | 788.61934 | 0.2344182 | 788.8145 | 0.27804595 | 75.6 | 788.708 | 0.0564001 | 788.73535 | 0.1313843 | 788.6787 | 0.1665018 | 788.6334 | 0.2088949
75.7 | 789.7037 | 0.1698176 | 789.714535 | 0.1970404 | 789.6274 | 0.2339989 | 789.82553 | 0.27760345 | 75.7 | 789.713 | 0.0551217 | 789.7404 | 0.1297611 | 789.67404 | 0.1650212 | 789.63571 | 0.2069575
75.8 | 790.699 | 0.169017 | 790.71295 | 0.1964322 | 790.62898 | 0.2336806 | 790.81146 | 0.2771545 | 75.8 | 790.7056 | 0.0539761 | 790.74598 | 0.1287542 | 790.6676 | 0.164336 | 790.63929 | 0.2055746
75.9 | 791.6897 | 0.168039 | 791.71599 | 0.1956214 | 791.6333 | 0.2332575 | 791.802475 | 0.2768259 | 75.9 | 791.70067 | 0.0527433 | 791.7523 | 0.1273982 | 791.675 | 0.1622884 | 791.63532 | 0.2050004
76 | 792.6823 | 0.1671278 | 792.705995 | 0.1946077 | 792.636 | 0.232861 | 792.78552 | 0.2763379 | 76 | 792.7 | 0.05143593 | 792.7603 | 0.1259201 | 792.684 | 0.1613503 | 792.63501 | 0.2043176
76.1 | 793.6707 | 0.1662448 | 793.71001 | 0.1937969 | 793.6334 | 0.2323672 | 793.761 | 0.27605805 | 76.1 | 793.69669 | 0.05028487 | 793.756 | 0.1243694 | 793.69435 | 0.159848 | 793.6347 | 0.2032803
76.2 | 794.663 | 0.1653158 | 794.713535 | 0.1929859 | 794.64401 | 0.2319745 | 794.74353 | 0.27561235 | 76.2 | 794.6924 | 0.0490118 | 794.7507 | 0.1230637 | 794.6927 | 0.1592598 | 794.6387 | 0.2021406
76.3 | 795.65563 | 0.1643044 | 795.705445 | 0.1919724 | 795.6443 | 0.231553 | 795.715485 | 0.27516665 | 76.3 | 795.693 | 0.04812097 | 795.742 | 0.1212639 | 795.69829 | 0.1580131 | 795.6423 | 0.2005131
76.4 | 796.65597 | 0.1633174 | 796.7155 | 0.1911616 | 796.6513 | 0.2310821 | 796.677475 | 0.27476325 | 76.4 | 796.687 | 0.04712633 | 796.74333 | 0.1200351 | 796.6887 | 0.1564082 | 796.6533 | 0.1983003
76.5 | 797.6573 | 0.162401 | 797.70749 | 0.1907561 | 797.65867 | 0.2307388 | 797.642 | 0.27444115 | 76.5 | 797.6943 | 0.04627547 | 797.758 | 0.1186791 | 797.68166 | 0.1551309 | 797.657 | 0.1979268