## Black mass composition
Composition of the black mass 0 - 1000 µm
Values obtained by ICP-OES analysis with iCAP 6300 (Thermo Fisher Scientific Inc; Waltham, United States) after digestion in invers aqua regia with Mars6 (CEM Corporation; Matthews, United States)
Different crusher grid sizes | [10 empty] | Different pre-treatment temperatures
Content in the particle size fraction 0 - 350 µm | [10 empty] | Content in the particle size fraction 0 - 350 µm
| Component | [6 empty] | Component |  |  |  | Component | [6 empty] | Component
| Al | Cu | Fe | Li | PF6 | NMC | Other | Ni | Mn | Co |  | Al | Cu | Fe | Li | PF6 | NMC | Other | Ni | Mn | Co
Grid size in mm | Content in wt.% Average values | [6 empty] | Content in wt.% Average values |  |  | Temp. in °C | Content in wt.% Average values | [6 empty] | Content in wt.% Average values
10 | 3.03079 | 0.2974327 | 0.07921094 | 2.167397 | 3.821685 | 22.64231 | 67.96117 | 4.91664 | 4.65167 | 4.980107 | no | 2.602181 | 2.090416 | 0.4655923 | 2.546878 | 6.23349 | 26.05955 | 60.00189 | 5.675811 | 5.475154 | 5.590011
20 | 2.805991 | 0.4109101 | 0.1077126 | 2.204366 | 4.768159 | 21.24837 | 68.4545 | 4.565487 | 4.461351 | 4.623538 | 22 | 2.414892 | 1.087789 | 0.08156046 | 2.487972 | 6.297244 | 24.58509 | 63.04545 | 5.363849 | 5.176035 | 5.253591
30 | 2.630334 | 0.241548 | 0.07330424 | 1.762341 | 4.43023 | 16.837 | 74.02524 | 3.648907 | 3.538127 | 3.62927 | 80 | 2.65904 | 4.262087 | 0.09584356 | 2.110401 | 9.286411 | 20.27647 | 61.30974 | 4.418863 | 4.318466 | 4.287031
40 | 3.323441 | 0.3227217 | 0.1033664 | 1.783468 | 3.917275 | 17.16468 | 73.38505 | 3.735385 | 3.545529 | 3.747445 | 120 | 3.935804 | 2.094776 | 0.1956769 | 1.683011 | 4.432583 | 14.72144 | 72.93671 | 3.14466 | 3.1055 | 3.206844
Content in the particle size fraction 350 - 500 µm | [10 empty] | Content in the particle size fraction 350 - 500 µm
| Component | [6 empty] | Component |  |  |  | Component | [6 empty] | Component
| Al | Cu | Fe | Li | PF6 | NMC | Other | Ni | Mn | Co |  | Al | Cu | Fe | Li | PF6 | NMC | Other | Ni | Mn | Co
Grid size in mm | Content in wt.% Average values | [6 empty] | Content in wt.% Average values |  |  | Temp. in °C | Content in wt.% Average values | [6 empty] | Content in wt.% Average values
10 | 1.728745 | 0.6178385 | 0.08267389 | 4.556322 | 4.708587 | 53.53174 | 34.77409 | 11.63865 | 11.15261 | 11.60063 | no | 1.896975 | 2.188139 | 0.168356 | 4.141659 | 4.267838 | 48.27401 | 39.06302 | 10.50278 | 10.1053 | 10.4047
20 | 1.404757 | 0.6463947 | 0.07353278 | 4.742553 | 4.635879 | 56.69483 | 31.80205 | 12.22275 | 11.88445 | 12.31513 | 22 | 1.835015 | 1.734616 | 0.08014994 | 4.293417 | 6.161818 | 49.76711 | 36.12788 | 10.83559 | 10.50369 | 10.6305
30 | 1.478136 | 0.452929 | 0.07496458 | 4.442349 | 6.401953 | 51.98934 | 35.16033 | 11.27986 | 10.93425 | 11.18426 | 80 | 1.806449 | 4.650354 | 0.07199387 | 3.924409 | 6.018674 | 44.56105 | 38.96707 | 9.698308 | 9.373152 | 9.554835
40 | 1.824611 | 0.5108387 | 0.123499 | 4.304414 | 3.953846 | 49.61958 | 39.66321 | 10.81602 | 10.26575 | 10.79852 | 120 | 3.886882 | 3.656525 | 0.1099422 | 3.020968 | 4.463523 | 32.49036 | 52.3718 | 6.942396 | 6.861481 | 7.067617
Content in the particle size fraction 500 - 1000 µm | [10 empty] | Content in the particle size fraction 500 - 1000 µm
| Component | [6 empty] | Component |  |  |  | Component | [6 empty] | Component
| Al | Cu | Fe | Li | PF6 | NMC | Other | Ni | Mn | Co |  | Al | Cu | Fe | Li | PF6 | NMC | Other | Ni | Mn | Co
Grid size in mm | Content in wt.% Average values | [6 empty] | Content in wt.% Average values |  |  | Temp. in °C | Content in wt.% Average values | [6 empty] | Content in wt.% Average values
10 | 1.775137 | 1.734138 | 0.0778706 | 5.720569 | 3.296527 | 70.17213 | 17.22363 | 15.19406 | 14.58319 | 15.3064 | no | 1.723271 | 2.702787 | 0.09803636 | 5.4063 | 2.93336 | 65.64041 | 21.49583 | 14.27007 | 13.6943 | 14.20634
20 | 1.354854 | 1.355555 | 0.08150925 | 5.727233 | 4.238245 | 71.17326 | 16.06935 | 15.28219 | 14.95604 | 15.48459 | 22 | 1.266922 | 3.048201 | 0.08716044 | 5.213826 | 3.056578 | 68.07016 | 19.25715 | 14.83102 | 14.2498 | 14.6496
30 | 0.9900496 | 0.8380441 | 0.08509604 | 5.87579 | 3.0014 | 71.33252 | 17.8771 | 15.5223 | 14.78 | 15.52789 | 80 | 1.99753 | 5.554782 | 0.07522839 | 4.812615 | 5.374635 | 63.06457 | 19.12064 | 13.76206 | 13.35995 | 13.3886
40 | 1.044403 | 0.8631893 | 0.03567569 | 5.624605 | 3.003351 | 68.10872 | 21.32005 | 14.83232 | 13.99191 | 14.93778 | 120 | 4.553127 | 5.903047 | 0.1011959 | 3.678269 | 5.353119 | 44.42813 | 35.98311 | 9.542838 | 9.418698 | 9.577678
Content in the particle size fraction 0 - 1000 µm | [10 empty] | Content in the particle size fraction 0 - 1000 µm
| Component | [6 empty] | Component |  |  |  | Component | [6 empty] | Component
| Al | Cu | Fe | Li | PF6 | NMC | Other | Ni | Mn | Co |  | Al | Cu | Fe | Li | PF6 | NMC | Other | Ni | Mn | Co
Grid size in mm | Content in wt.% Average values | [6 empty] | Content in wt.% Average values |  |  | Temp. in °C | Content in wt.% Average values | [6 empty] | Content in wt.% Average values
10 | 2.304623 | 0.8730029 | 0.07934545 | 3.930435 | 3.820602 | 45.9909 | 43.00109 | 9.975801 | 9.539231 | 10.0333 | no | 2.183537 | 2.307329 | 0.2931511 | 3.719102 | 4.862336 | 42.31484 | 44.31971 | 9.205656 | 8.854256 | 9.124595
20 | 2.027907 | 0.786904 | 0.09208133 | 3.928094 | 4.564691 | 45.57095 | 43.02937 | 9.795871 | 9.568395 | 9.911413 | 22 | 1.886028 | 1.918162 | 0.08322509 | 3.830311 | 5.106551 | 45.26689 | 41.90883 | 9.864381 | 9.505807 | 9.709931
30 | 1.825848 | 0.4949201 | 0.07730156 | 3.7457 | 4.275407 | 43.06558 | 46.51524 | 9.356805 | 8.975701 | 9.335235 | 80 | 2.300302 | 4.720486 | 0.08462033 | 3.329086 | 7.390329 | 38.76463 | 43.41054 | 8.452072 | 8.210432 | 8.238671
40 | 2.232832 | 0.5499882 | 0.083111 | 3.620492 | 3.60037 | 41.34587 | 48.56733 | 9.004743 | 8.51623 | 9.044481 | 120 | 4.126476 | 3.560427 | 0.1535664 | 2.524764 | 4.743075 | 26.91556 | 57.97613 | 5.766848 | 5.694101 | 5.829071
Error bars of the content in the particle size fraction 0 - 350 µm | [10 empty] | Error bars of the content in the particle size fraction 0 - 350 µm
| Component | [6 empty] | Component |  |  |  | Component | [6 empty] | Component
| Al | Cu | Fe | Li | PF6 | NMC | Other | Ni | Mn | Co |  | Al | Cu | Fe | Li | PF6 | NMC | Other | Ni | Mn | Co
Grid size in mm | Content in wt.% dMin | [6 empty] | Content in wt.% dMin |  |  | Temp. in °C | Content in wt.% dMin | [6 empty] | Content in wt.% dMin
10 | 0.2815357 | 0.116756 | 0.009809359 | 0.203889 | 0.1275462 | 2.33597 | 1.398681 | 0.4807558 | 0.5000756 | 0.5196276 | no | 0.1526922 | 0.4312663 | 0.1725661 | 0.02102505 | 0.2664477 | 0.3744298 | 0.4026734 | 0.07777669 | 0.09578629 | 0.06654322
20 | 0.132361 | 0.07177578 | 0.009181049 | 0.1200085 | 0.2293958 | 2.112432 | 2.448738 | 0.4487667 | 0.4469167 | 0.4613058 | 22 | 0.1023858 | 0.03373809 | 0.005279621 | 0.1158013 | 0.1069453 | 1.599899 | 2.045342 | 0.3546722 | 0.3315403 | 0.3416906
30 | 0.3310987 | 0.1177934 | 0.02600066 | 0.3462154 | 1.778621 | 3.059934 | 3.496186 | 0.6609513 | 0.6892759 | 0.6143344 | 80 | 0.08762619 | 0.1061108 | 0.008903178 | 0.1458796 | 0.4540588 | 2.441089 | 1.570146 | 0.5351528 | 0.5079578 | 0.5251952
40 | 0.03418186 | 0.2317052 | 0.01256714 | 0.04537199 | 0.06010579 | 1.138276 | 1.25079 | 0.2538784 | 0.2335735 | 0.2439247 | 120 | 0.136982 | 0.1828961 | 0.0544477 | 0.1236012 | 0.2381036 | 1.642383 | 1.376073 | 0.3521234 | 0.3395823 | 0.3635295
| Component | [6 empty] | Component |  |  |  | Component | [6 empty] | Component
| Al | Cu | Fe | Li | PF6 | NMC | Other | Ni | Mn | Co |  | Al | Cu | Fe | Li | PF6 | NMC | Other | Ni | Mn | Co
Grid size in mm | Content in wt.% dMax | [6 empty] | Content in wt.% dMax |  |  | Temp. in °C | Content in wt.% dMax | [6 empty] | Content in wt.% dMax
10 | 0.2087393 | 0.2182772 | 0.006593238 | 0.12595 | 0.1457829 | 1.183614 | 2.569997 | 0.2687746 | 0.2662706 | 0.2817324 | no | 0.2136288 | 0.6907435 | 0.3193388 | 0.03467268 | 0.1887858 | 0.5549586 | 0.4983705 | 0.1223967 | 0.1172262 | 0.1168711
20 | 0.08315994 | 0.04421307 | 0.01622953 | 0.1632833 | 0.2080823 | 2.61218 | 2.183513 | 0.553981 | 0.5516629 | 0.5724011 | 22 | 0.09274353 | 0.02763753 | 0.006324646 | 0.1240993 | 0.07608526 | 2.031787 | 1.807947 | 0.44113 | 0.4428226 | 0.4208866
30 | 0.3939844 | 0.2010047 | 0.01617905 | 0.2182632 | 1.065549 | 2.058076 | 5.659663 | 0.4156763 | 0.4775803 | 0.427769 | 80 | 0.08001109 | 0.1124448 | 0.005771695 | 0.1231695 | 0.618711 | 1.799594 | 1.77267 | 0.3958035 | 0.3752667 | 0.3850775
40 | 0.04656235 | 0.1204538 | 0.007508818 | 0.04938721 | 0.07921088 | 1.006609 | 1.441464 | 0.223827 | 0.1988092 | 0.2243395 | 120 | 0.1458954 | 0.1967832 | 0.06175742 | 0.1196695 | 0.2583161 | 1.693626 | 1.708636 | 0.3581745 | 0.33908 | 0.3911953
Error bars of the content in the particle size fraction 350 - 500 µm | [10 empty] | Error bars of the content in the particle size fraction 350 - 500 µm
| Component | [6 empty] | Component |  |  |  | Component | [6 empty] | Component
| Al | Cu | Fe | Li | PF6 | NMC | Other | Ni | Mn | Co |  | Al | Cu | Fe | Li | PF6 | NMC | Other | Ni | Mn | Co
Grid size in mm | Content in wt.% dMin | [6 empty] | Content in wt.% dMin |  |  | Temp. in °C | Content in wt.% dMin | [6 empty] | Content in wt.% dMin
10 | 0.06335181 | 0.2873126 | 0.006742475 | 0.2097337 | 0.1670681 | 2.64779 | 2.135592 | 0.5240545 | 0.5712201 | 0.6053923 | no | 0.2848812 | 0.2174266 | 0.06736452 | 0.1747095 | 0.1209581 | 3.357385 | 3.804798 | 0.7294207 | 0.7211866 | 0.705817
20 | 0.2747779 | 0.003358241 | 0.009804045 | 0.2476753 | 0.4250502 | 4.534083 | 3.792996 | 0.9789077 | 0.8958404 | 1.039466 | 22 | 0.3504676 | 0.238505 | 0.004495649 | 0.3502347 | 0.3604293 | 5.473907 | 3.412563 | 1.205931 | 1.113326 | 1.198167
30 | 0.0416682 | 0.08943091 | 0.001846614 | 0.1882884 | 0.3911682 | 2.250203 | 0.9635221 | 0.6023481 | 0.3984428 | 0.4465049 | 80 | 0.0650479 | 0.5475961 | 0.007717596 | 0.2889747 | 0.4342335 | 3.512219 | 2.804705 | 0.7757902 | 0.7049103 | 0.7764203
40 | 0.1127575 | 0.1472085 | 0.03501948 | 0.05464095 | 0.3144085 | 0.6999332 | 1.32864 | 0.1521082 | 0.1831026 | 0.1143119 | 120 | 0.2463036 | 0.7760781 | 0.00808695 | 0.3274277 | 0.337222 | 4.41288 | 3.432231 | 0.9465287 | 0.9525075 | 0.9352252
| Component | [6 empty] | Component |  |  |  | Component | [6 empty] | Component
| Al | Cu | Fe | Li | PF6 | NMC | Other | Ni | Mn | Co |  | Al | Cu | Fe | Li | PF6 | NMC | Other | Ni | Mn | Co
Grid size in mm | Content in wt.% dMax | [6 empty] | Content in wt.% dMax |  |  | Temp. in °C | Content in wt.% dMax | [6 empty] | Content in wt.% dMax
10 | 0.04629074 | 0.1723847 | 0.009750805 | 0.1110295 | 0.19129 | 1.726814 | 3.125775 | 0.2756555 | 0.4022167 | 0.4305919 | no | 0.4498131 | 0.262528 | 0.1014618 | 0.2321442 | 0.06047905 | 3.909522 | 2.974809 | 0.857514 | 0.8232362 | 0.8307189
20 | 0.351609 | 0.00636617 | 0.01842012 | 0.2739773 | 0.6589387 | 4.039309 | 3.756149 | 0.8833965 | 0.8501484 | 0.8613137 | 22 | 0.4139791 | 0.3033169 | 0.006743787 | 0.2538003 | 0.6940733 | 4.074635 | 4.78315 | 0.8889596 | 0.8593887 | 0.8691605
30 | 0.04332879 | 0.1624198 | 0.001191902 | 0.1091947 | 0.5264639 | 1.137541 | 1.705087 | 0.3116897 | 0.2188932 | 0.2248344 | 80 | 0.09621982 | 0.9530707 | 0.01117392 | 0.2262435 | 0.2853037 | 3.031002 | 2.474317 | 0.6675568 | 0.6296914 | 0.650076
40 | 0.0874021 | 0.141523 | 0.04979263 | 0.07876679 | 0.3424034 | 1.182209 | 0.9881491 | 0.2577815 | 0.2732231 | 0.227826 | 120 | 0.4441216 | 0.6037498 | 0.01302174 | 0.2664472 | 0.2962405 | 4.106785 | 4.466015 | 0.886671 | 0.8774498 | 0.8737661
Error bars of the content in the particle size fraction 500 - 1000 µm | [10 empty] | Error bars of the content in the particle size fraction 500 - 1000 µm
| Component | [6 empty] | Component |  |  |  | Component | [6 empty] | Component
| Al | Cu | Fe | Li | PF6 | NMC | Other | Ni | Mn | Co |  | Al | Cu | Fe | Li | PF6 | NMC | Other | Ni | Mn | Co
Grid size in mm | Content in wt.% dMin | [6 empty] | Content in wt.% dMin |  |  | Temp. in °C | Content in wt.% dMin | [6 empty] | Content in wt.% dMin
10 | 0.5450741 | 0.4030334 | 0.008054917 | 0.1485927 | 0.528491 | 0.899155 | 0.7395955 | 0.3410841 | 0.09576893 | 0.1429466 | no | 0.7752798 | 0.3733929 | 0.03394281 | 0.2471384 | 0.2315079 | 3.466429 | 4.126319 | 0.7412272 | 0.7551203 | 0.729863
20 | 0.2838654 | 0.1360639 | 0.01039012 | 0.1951398 | 1.346779 | 3.001655 | 0.8088099 | 0.6305704 | 0.652015 | 0.6452021 | 22 | 0.2536641 | 0.351745 | 0.006246029 | 0.1603092 | 0.4328773 | 1.844181 | 2.03114 | 0.4140358 | 0.2886607 | 0.4845353
30 | 0.3868604 | 0.05210149 | 0.03843075 | 0.07099372 | 0.8871471 | 1.821883 | 1.721507 | 0.3273916 | 0.3066881 | 0.5383651 | 80 | 0.4960792 | 1.552164 | 0.008691409 | 0.2062023 | 0.3400738 | 2.619235 | 4.208337 | 0.5743839 | 0.5728336 | 0.5348296
40 | 0.1701476 | 0.2412638 | 0.008551235 | 0.211208 | 0.2233561 | 2.915755 | 3.486317 | 0.5995982 | 0.6350413 | 0.6379549 | 120 | 0.703126 | 0.5773716 | 0.007790924 | 0.2966735 | 0.4810839 | 4.387799 | 3.495253 | 0.9489378 | 0.9196866 | 0.9502171
| Component | [6 empty] | Component |  |  |  | Component | [6 empty] | Component
| Al | Cu | Fe | Li | PF6 | NMC | Other | Ni | Mn | Co |  | Al | Cu | Fe | Li | PF6 | NMC | Other | Ni | Mn | Co
Grid size in mm | Content in wt.% dMax | [6 empty] | Content in wt.% dMax |  |  | Temp. in °C | Content in wt.% dMax | [6 empty] | Content in wt.% dMax
10 | 0.4975524 | 0.5033145 | 0.004752646 | 0.1130518 | 0.6137038 | 0.759347 | 0.6122545 | 0.2539982 | 0.053951 | 0.1948788 | no | 1.0382 | 0.3673086 | 0.04409551 | 0.3046427 | 0.1164346 | 4.48459 | 2.573509 | 0.98532 | 0.9611994 | 0.9339385
20 | 0.3127507 | 0.2134328 | 0.008314708 | 0.1110496 | 1.205924 | 2.254917 | 1.456373 | 0.4933476 | 0.450171 | 0.5056672 | 22 | 0.4346061 | 0.4364268 | 0.005256483 | 0.1170683 | 0.4962524 | 1.716706 | 1.157324 | 0.3822859 | 0.3437797 | 0.3771872
30 | 0.3026866 | 0.09157901 | 0.06256773 | 0.04543777 | 0.9590788 | 1.596385 | 1.100861 | 0.2086729 | 0.3531877 | 0.463422 | 80 | 0.9526837 | 1.883722 | 0.008261958 | 0.294241 | 0.2755119 | 4.845388 | 3.469919 | 1.079373 | 1.002954 | 1.03076
40 | 0.1788195 | 0.1491306 | 0.01079794 | 0.2689968 | 0.3605505 | 3.755129 | 2.497707 | 0.7522712 | 0.7697871 | 0.8908665 | 120 | 0.7611544 | 0.5373774 | 0.01279117 | 0.2596971 | 0.6172128 | 4.359831 | 4.99135 | 0.9261805 | 0.922753 | 0.9517364
Error bars of the content in the particle size fraction 0 - 1000 µm | [10 empty] | Error bars of the content in the particle size fraction 0 - 1000 µm
| Component | [6 empty] | Component |  |  |  | Component | [6 empty] | Component
| Al | Cu | Fe | Li | PF6 | NMC | Other | Ni | Mn | Co |  | Al | Cu | Fe | Li | PF6 | NMC | Other | Ni | Mn | Co
Grid size in mm | Content in wt.% dMin | [6 empty] | Content in wt.% dMin |  |  | Temp. in °C | Content in wt.% dMin | [6 empty] | Content in wt.% dMin
10 | 0.07317212 | 0.1645094 | 0.008582786 | 0.09650138 | 0.3063733 | 1.055856 | 2.26888 | 0.3191225 | 0.2475561 | 0.1994189 | no | 0.3295857 | 0.3588248 | 0.101975 | 0.2821055 | 0.05111528 | 4.125678 | 2.441512 | 0.8906436 | 0.8809367 | 0.8784562
20 | 0.1211553 | 0.07744808 | 0.005163604 | 0.1372367 | 0.3119808 | 2.101853 | 2.106624 | 0.4471231 | 0.4398239 | 0.4633702 | 22 | 0.1615413 | 0.09793685 | 0.003110456 | 0.06687355 | 0.1219352 | 0.9484698 | 1.647058 | 0.2050724 | 0.1807935 | 0.2239172
30 | 0.2888548 | 0.0841947 | 0.02492253 | 0.1539541 | 1.185184 | 1.456187 | 3.380261 | 0.2804727 | 0.3627304 | 0.3040873 | 80 | 0.2441968 | 0.2456643 | 0.004199559 | 0.1487572 | 0.1936245 | 1.913871 | 1.470409 | 0.4228114 | 0.3940295 | 0.4128511
40 | 0.06601542 | 0.2182326 | 0.007044437 | 0.05812818 | 0.0909819 | 0.6465807 | 0.9559931 | 0.1259998 | 0.1567619 | 0.1424117 | 120 | 0.1464216 | 0.1292464 | 0.03314732 | 0.1773343 | 0.1109576 | 2.467291 | 2.693763 | 0.5318555 | 0.5181484 | 0.5350279
| Component | [6 empty] | Component |  |  |  | Component | [6 empty] | Component
| Al | Cu | Fe | Li | PF6 | NMC | Other | Ni | Mn | Co |  | Al | Cu | Fe | Li | PF6 | NMC | Other | Ni | Mn | Co
Grid size in mm | Content in wt.% dMax | [6 empty] | Content in wt.% dMax |  |  | Temp. in °C | Content in wt.% dMax | [6 empty] | Content in wt.% dMax
10 | 0.08106471 | 0.2696511 | 0.006644347 | 0.1539938 | 0.2363135 | 1.989668 | 1.543942 | 0.4708016 | 0.4205852 | 0.3866814 | no | 0.5411579 | 0.4933707 | 0.1718776 | 0.1825969 | 0.08166299 | 2.743358 | 3.473706 | 0.5986854 | 0.5889232 | 0.5744362
20 | 0.07986604 | 0.1037871 | 0.008212946 | 0.1549959 | 0.4200741 | 2.212379 | 2.579017 | 0.4664902 | 0.4827839 | 0.4715483 | 22 | 0.1927093 | 0.06628675 | 0.002373561 | 0.1047734 | 0.1560575 | 1.670924 | 1.014505 | 0.366589 | 0.3541556 | 0.3525948
30 | 0.3234988 | 0.1676576 | 0.026258 | 0.1874876 | 0.6624701 | 2.538381 | 3.193297 | 0.4652903 | 0.5696366 | 0.5949582 | 80 | 0.3556342 | 0.4301744 | 0.002321347 | 0.08519785 | 0.1103265 | 1.184231 | 1.664793 | 0.262958 | 0.2536863 | 0.2439885
40 | 0.06009086 | 0.1284239 | 0.0117315 | 0.09896901 | 0.1035969 | 1.158574 | 0.5165122 | 0.2263798 | 0.2434313 | 0.2745082 | 120 | 0.2272762 | 0.2484682 | 0.03792006 | 0.1711083 | 0.1010896 | 2.328308 | 2.621117 | 0.5034264 | 0.4816999 | 0.510804
x-axis
0
22
80
120
Note on G12: Christian Wilke: Calculated from the measured content of P
Note on H12: Christian Wilke: Calculated from the measured content of Ni, Mn and Co. Including the O2, but excluding the Li.
Note on I12: Christian Wilke: Calulcted by subtracting the other components from 100 %.
Note on V12: Christian Wilke: Calculated from the measured content of P
Note on W12: Christian Wilke: Calculated from the measured content of Ni, Mn and Co. Including the O2, but excluding the Li.
Note on X12: Christian Wilke: Calulcted by subtracting the other components from 100 %.
Note on G22: Christian Wilke: Calculated from the measured content of P
Note on H22: Christian Wilke: Calculated from the measured content of Ni, Mn and Co. Including the O2, but excluding the Li.
Note on I22: Christian Wilke: Calulcted by subtracting the other components from 100 %.
Note on V22: Christian Wilke: Calculated from the measured content of P
Note on W22: Christian Wilke: Calculated from the measured content of Ni, Mn and Co. Including the O2, but excluding the Li.
Note on X22: Christian Wilke: Calulcted by subtracting the other components from 100 %.
Note on G32: Christian Wilke: Calculated from the measured content of P
Note on H32: Christian Wilke: Calculated from the measured content of Ni, Mn and Co. Including the O2, but excluding the Li.
Note on I32: Christian Wilke: Calulcted by subtracting the other components from 100 %.
Note on V32: Christian Wilke: Calculated from the measured content of P
Note on W32: Christian Wilke: Calculated from the measured content of Ni, Mn and Co. Including the O2, but excluding the Li.
Note on X32: Christian Wilke: Calulcted by subtracting the other components from 100 %.
Note on G42: Christian Wilke: Calculated from the measured content of P
Note on H42: Christian Wilke: Calculated from the measured content of Ni, Mn and Co. Including the O2, but excluding the Li.
Note on I42: Christian Wilke: Calulcted by subtracting the other components from 100 %.
Note on V42: Christian Wilke: Calculated from the measured content of P
Note on W42: Christian Wilke: Calculated from the measured content of Ni, Mn and Co. Including the O2, but excluding the Li.
Note on X42: Christian Wilke: Calulcted by subtracting the other components from 100 %.
Note on B49: Christian Wilke: Based on the minimum and maximum values of 3 measurements
Note on Q49: Christian Wilke: Based on the minimum and maximum values of 3 measurements
Note on B67: Christian Wilke: Based on the minimum and maximum values of 3 measurements
Note on Q67: Christian Wilke: Based on the minimum and maximum values of 3 measurements
Note on B85: Christian Wilke: Based on the minimum and maximum values of 3 measurements
Note on Q85: Christian Wilke: Based on the minimum and maximum values of 3 measurements
Note on B103: Christian Wilke: Based on the minimum and maximum values of 3 measurements
Note on Q103: Christian Wilke: Based on the minimum and maximum values of 3 measurements