## BP-2TA
First activation of PLTs from BP-2TA
PLT 1 |  | PLT 2 |  | PLT 3
time / s | PLT int. | time / s | PLT int. | time / s | PLT int. | Average time/ s | Average intensity
3.3150466 | 0.135680272 | 3.3192287 | 0.145606576 | 3.3242659 | 0.17287415 | 3.319514 | 0.151387
5.5254288 | 0.141184807 | 5.5416912 | 0.151468254 | 5.5366579 | 0.180793651 | 5.534593 | 0.1578156
7.7334738 | 0.148282313 | 7.7518366 | 0.151213152 | 7.7670142 | 0.183701814 | 7.750775 | 0.1610658
9.9460827 | 0.146564626 | 9.9670408 | 0.156746032 | 9.9789462 | 0.190005669 | 9.964023 | 0.1644388
12.1576321 | 0.156349206 | 12.1902035 | 0.164285714 | 12.1904856 | 0.203747166 | 12.1794404 | 0.174794
14.3633992 | 0.158514739 | 14.4034426 | 0.180833333 | 14.4030231 | 0.2144161 | 14.38995 | 0.1845881
16.5737209 | 0.167777778 | 16.6169619 | 0.180895692 | 16.6302779 | 0.215731293 | 16.6069869 | 0.188134921
18.7848852 | 0.178679138 | 18.829229 | 0.18675737 | 18.8433221 | 0.224314059 | 18.81915 | 0.1965835
20.9973079 | 0.176876417 | 21.0416092 | 0.188078231 | 21.0517598 | 0.239495465 | 21.03023 | 0.201483371
23.206678 | 0.18765873 | 23.2523653 | 0.202188209 | 23.2665771 | 0.249280045 | 23.24187 | 0.213042328
25.4170753 | 0.184569161 | 25.4638157 | 0.211201814 | 25.4789874 | 0.25920068 | 25.4532928 | 0.218323885
27.6262354 | 0.203645125 | 27.6755832 | 0.212704082 | 27.6918046 | 0.265719955 | 27.66454 | 0.2273564
29.8353456 | 0.211910431 | 29.8997346 | 0.213492063 | 29.9055793 | 0.269223356 | 29.88022 | 0.23154195
32.0468546 | 0.216371882 | 32.1084197 | 0.237329932 | 32.1184155 | 0.287091837 | 32.09123 | 0.246931217
34.2614838 | 0.226128118 | 34.3279566 | 0.232057823 | 34.3313394 | 0.296723356 | 34.3069266 | 0.2516364
36.4716774 | 0.235969388 | 36.5409257 | 0.256473923 | 36.5422425 | 0.314098639 | 36.51828 | 0.2688473
38.6877314 | 0.246791383 | 38.7436312 | 0.261950113 | 38.7554354 | 0.329438776 | 38.72893 | 0.279393424
40.8970383 | 0.265141723 | 40.9476883 | 0.27946712 | 40.9683522 | 0.355731293 | 40.93769 | 0.3001134
43.1218583 | 0.276003401 | 43.1566195 | 0.29670068 | 43.1808944 | 0.383690476 | 43.15312 | 0.3187982
45.3331184 | 0.284988662 | 45.3702229 | 0.304178005 | 45.3946856 | 0.399557823 | 45.36601 | 0.32957483
47.5460192 | 0.305929705 | 47.5821355 | 0.320311791 | 47.619221 | 0.412103175 | 47.58246 | 0.3461149
49.7573655 | 0.330181406 | 49.7947159 | 0.343662132 | 49.8331806 | 0.459489796 | 49.79509 | 0.377777778
51.9711361 | 0.355816327 | 52.0033176 | 0.359478458 | 52.0458711 | 0.475997732 | 52.00677 | 0.3970975
54.1845689 | 0.378163265 | 54.2298899 | 0.391020408 | 54.2581557 | 0.512199546 | 54.2242 | 0.4271277
56.399804 | 0.389597506 | 56.4414442 | 0.417301587 | 56.4721349 | 0.549234694 | 56.43779 | 0.4520446
58.6109138 | 0.422426304 | 58.6549509 | 0.436774376 | 58.6855311 | 0.604495465 | 58.65047 | 0.487898715
60.8243283 | 0.448469388 | 60.8655293 | 0.471609977 | 60.8992757 | 0.660192744 | 60.86304 | 0.5267574
63.0359549 | 0.491632653 | 63.0774111 | 0.514665533 | 63.113781 | 0.701241497 | 63.07572 | 0.5691799
65.250962 | 0.545204082 | 65.2902263 | 0.55377551 | 65.3301315 | 0.774591837 | 65.29044 | 0.6245238
67.4624215 | 0.574251701 | 67.5040699 | 0.612777778 | 67.5437937 | 0.863815193 | 67.50343 | 0.6836149
69.6756083 | 0.633956916 | 69.7296602 | 0.651303855 | 69.7608043 | 0.951927438 | 69.72202 | 0.745729403
71.8926517 | 0.694529478 | 71.9437964 | 0.728106576 | 71.97645 | 1.04503968 | 71.9376327 | 0.822558578
74.1087051 | 0.789427438 | 74.1502442 | 0.789846939 | 74.1924479 | 1.17294218 | 74.15047 | 0.917405519
76.322162 | 0.872001134 | 76.3665891 | 0.8611678 | 76.4091279 | 1.33265873 | 76.36596 | 1.021943
78.5363131 | 0.970039683 | 78.5710216 | 0.948945578 | 78.6261836 | 1.50782313 | 78.57784 | 1.142269
80.7495102 | 1.09587868 | 80.7877747 | 1.08598639 | 80.8463612 | 1.72896825 | 80.7945487 | 1.303611
82.965451 | 1.24222222 | 83.003512 | 1.21447846 | 83.0643945 | 2.01379252 | 83.01112 | 1.4901644
85.1812716 | 1.43264172 | 85.2200949 | 1.42100907 | 85.2806924 | 2.33451247 | 85.22735 | 1.729388
87.4056015 | 1.67831633 | 87.4362486 | 1.5870068 | 87.4990907 | 2.75408163 | 87.44698 | 2.006468
89.6226223 | 1.97441043 | 89.6514619 | 1.85787415 | 89.7210369 | 3.27950113 | 89.66504 | 2.370595
91.8380163 | 2.35047052 | 91.8698129 | 2.16548186 | 91.9430871 | 3.96870181 | 91.88364 | 2.828218
94.057004 | 2.8234127 | 94.0890015 | 2.54300454 | 94.1647195 | 4.83098639 | 94.103575 | 3.399135
96.2767357 | 3.42318027 | 96.3077235 | 3.04958617 | 96.3864122 | 5.95544785 | 96.3236238 | 4.142738
98.491926 | 4.28044785 | 98.5301304 | 3.68147392 | 98.6210166 | 7.59058957 | 98.547691 | 5.18417
100.721181 | 5.38510771 | 100.75229 | 4.51840703 | 100.855041 | 9.95018141 | 100.7762 | 6.617899
102.940916 | 7.08768141 | 102.973341 | 5.65725624 | 103.080526 | 13.3618084 | 102.998261 | 8.702249
105.161532 | 9.54466553 | 105.193339 | 7.24697846 | 105.305912 | 18.9931973 | 105.220261 | 11.92828043
107.38392 | 13.9510317 | 107.414984 | 9.5775907 | 107.535831 | 29.7633333 | 107.4449 | 17.76399
109.609325 | 22.3953231 | 109.63704 | 13.3929252 | 109.770828 | 46.119144 | 109.6724 | 27.3024641
111.83881 | 33.0211451 | 111.86204 | 19.8555952 | 112.008484 | 62.9564626 | 111.9031 | 38.61107
114.069686 | 43.5920975 | 114.091591 | 28.4777891 | 114.252057 | 72.4503118 | 114.137778 | 48.1734
116.306395 | 52.3675057 | 116.3229 | 40.0861678 | 116.493504 | 75.2878288 | 116.3743 | 55.9138341
118.539971 | 58.0884354 | 118.55907 | 54.834898 | 118.757683 | 75.8271712 | 118.618908 | 62.91683
120.77832 | 62.2101814 | 120.799857 | 66.2346712 | 121.003079 | 75.979093 | 120.8604 | 68.1413152
123.025369 | 65.5649546 | 123.038034 | 70.8967007 | 123.248288 | 76.0772052 | 123.103897 | 70.84629
125.261235 | 67.9266156 | 125.2953 | 72.8389626 | 125.492343 | 76.1339456 | 125.349626 | 72.29984
127.50112 | 69.138322 | 127.537222 | 73.962398 | 127.749986 | 76.184161 | 127.5961 | 73.09496
129.742332 | 69.9156803 | 129.77776 | 74.8118254 | 129.994583 | 76.2189966 | 129.838225 | 73.6488341
131.986958 | 70.6098583 | 132.020454 | 75.3980329 | 132.239344 | 76.2615136 | 132.082252 | 74.0898016
134.233701 | 71.196661 | 134.274276 | 75.6133277 | 134.482942 | 76.2966837 | 134.3303 | 74.3688908
136.475073 | 71.7217063 | 136.517778 | 75.6558107 | 136.73182 | 76.3098696 | 136.5749 | 74.5624622
138.714939 | 72.2187245 | 138.764226 | 75.7213265 | 138.976551 | 76.3271599 | 138.818572 | 74.75574
140.954608 | 72.6652211 | 141.00552 | 75.7470408 | 141.219653 | 76.3465306 | 141.059927 | 74.9195975
143.19853 | 73.0556179 | 143.246955 | 75.7757483 | 143.465124 | 76.3712245 | 143.3035 | 75.06753
145.438477 | 73.4051304 | 145.491243 | 75.7852438 | 145.709871 | 76.3669728 | 145.5465 | 75.18578
147.679315 | 73.7161168 | 147.732733 | 75.8151531 | 147.953706 | 76.3910658 | 147.7886 | 75.30745
149.919266 | 74.0192517 | 149.975021 | 75.8209467 | 150.198538 | 76.3985147 | 150.0309 | 75.4129
152.160265 | 74.3039059 | 152.232908 | 75.8364456 | 152.444877 | 76.3971825 | 152.27935 | 75.51251
154.412605 | 74.5497052 | 154.48533 | 75.8412415 | 154.689183 | 76.418322 | 154.529 | 75.60309
156.656227 | 74.7896542 | 156.732056 | 75.8651587 | 156.93529 | 76.4179875 | 156.7745 | 75.69093
158.898129 | 75.0114116 | 158.978122 | 75.8914966 | 159.177544 | 76.4439342 | 159.0179 | 75.7822808
161.14087 | 75.1995748 | 161.229616 | 75.9057823 | 161.423466 | 76.4479252 | 161.2647 | 75.8510941
163.382106 | 75.3640306 | 163.471104 | 75.9180556 | 163.678991 | 76.4424036 | 163.5107 | 75.90816
165.625067 | 75.4859977 | 165.7135 | 75.9124376 | 165.924511 | 76.4521939 | 165.7544 | 75.95021
167.862316 | 75.595051 | 167.960272 | 75.9261961 | 168.171054 | 76.456678 | 167.9979 | 75.9926417
170.105676 | 75.6540646 | 170.201088 | 75.926593 | 170.417118 | 76.469178 | 170.241294 | 76.01661
172.349656 | 75.6918537 | 172.444996 | 75.9281576 | 172.666169 | 76.4670068 | 172.4869 | 76.02901
174.586362 | 75.7265533 | 174.699745 | 75.941627 | 174.912847 | 76.4787132 | 174.733 | 76.0489645
176.844999 | 75.732517 | 176.944548 | 75.9512528 | 177.15688 | 76.48411 | 176.9821 | 76.05596
179.087474 | 75.7518367 | 179.187534 | 75.9503401 | 179.401648 | 76.485822 | 179.225552 | 76.06267
181.330536 | 75.7648696 | 181.436032 | 75.9596259 | 181.648762 | 76.4872222 | 181.4718 | 76.07057
183.571786 | 75.7786054 | 183.678388 | 75.9560544 | 183.894838 | 76.4818991 | 183.715004 | 76.0721863
185.813085 | 75.7910374 | 185.921842 | 75.976729 | 186.137893 | 76.4870465 | 185.9576 | 76.08494
188.055941 | 75.7875737 | 188.167708 | 75.9654535 | 188.384155 | 76.4852891 | 188.2026 | 76.07944
190.297402 | 75.8052834 | 190.411632 | 75.9831122 | 190.631558 | 76.4914399 | 190.446864 | 76.0932785
192.532622 | 75.804263 | 192.666964 | 75.9708844 | 192.876764 | 76.4893481 | 192.6921 | 76.08817
194.774247 | 75.8108503 | 194.906952 | 75.990907 | 195.123443 | 76.4860941 | 194.9349 | 76.09595
197.019292 | 75.8217857 | 197.152609 | 75.9784354 | 197.368842 | 76.5051361 | 197.1802 | 76.10179
199.263439 | 75.8137585 | 199.394383 | 75.9884977 | 199.610278 | 76.510873 | 199.4227 | 76.1043764
201.507032 | 75.8288209 | 201.636006 | 75.9955272 | 201.857238 | 76.4992234 | 201.6668 | 76.10786
203.750901 | 75.8343594 | 203.878207 | 75.9931916 | 204.101359 | 76.5023696 | 203.9102 | 76.10997
206.009459 | 75.8340646 | 206.123408 | 76.0066893 | 206.345543 | 76.4991553 | 206.15947 | 76.1133
208.250475 | 75.846763 | 208.366761 | 75.9993537 | 208.594291 | 76.5046825 | 208.4038 | 76.11693
210.486809 | 75.8406406 | 210.639397 | 76.0084977 | 210.840834 | 76.5135261 | 210.65568 | 76.12089
212.729086 | 75.8492517 | 212.88011 | 76.0154025 | 213.087475 | 76.515051 | 212.8989 | 76.1265684
214.975744 | 75.8647336 | 215.138491 | 76.0149717 | 215.335343 | 76.5017177 | 215.1499 | 76.127141
217.216314 | 75.8576304 | 217.383555 | 76.0190533 | 217.583612 | 76.5168254 | 217.3945 | 76.1311697
219.463191 | 75.866542 | 219.627273 | 76.028322 | 219.834729 | 76.501695 | 219.641731 | 76.13219
221.718905 | 75.8653231 | 221.870691 | 76.0162925 | 222.077806 | 76.4877041 | 221.889134 | 76.12311
223.965593 | 75.8637188 | 224.116103 | 76.0314456 | 224.336685 | 76.49911 | 224.1395 | 76.1314248
226.210953 | 75.853305 | 226.36312 | 76.0225454 | 226.585476 | 76.5001361 | 226.3865 | 76.12533
228.456811 | 75.8665703 | 228.620427 | 76.0247222 | 228.831482 | 76.4843934 | 228.63624 | 76.12523
230.699882 | 75.8671542 | 230.86256 | 75.9986905 | 231.081061 | 76.5065873 | 230.8812 | 76.124144
232.945809 | 75.8820465 | 233.110868 | 76.0150113 | 233.327565 | 76.4901361 | 233.1281 | 76.12906
235.189426 | 75.8784297 | 235.358057 | 76.015856 | 235.575926 | 76.4978685 | 235.3745 | 76.13072
237.434348 | 75.8844841 | 237.602487 | 76.0176531 | 237.821876 | 76.5000624 | 237.6196 | 76.13407
239.700974 | 75.8761735 | 239.846487 | 76.0226984 | 240.080703 | 76.5015249 | 239.8761 | 76.1334656
241.945725 | 75.8891213 |  |  | 242.330762 | 76.4995295
244.186038 | 75.8822392 |  |  | 244.576362 | 76.494059
|  |  |  | 246.822221 | 76.4950567
|  |  |  | 249.07103 | 76.4821825
|  |  |  | 251.318317 | 76.486695
|  |  |  | 253.565527 | 76.4852268
|  |  |  | 255.814346 | 76.4903741
|  |  |  | 258.061769 | 76.4838662
|  |  |  | 260.308533 | 76.4795918
|  |  |  | 262.56065 | 76.4784524
|  |  |  | 264.817378 | 76.4722959
|  |  |  | 267.06162 | 76.4830726
|  |  |  | 269.31259 | 76.4809354
|  |  |  | 271.562586 | 76.4841383
|  |  |  | 273.808936 | 76.4630669

## Py-2TA
First activation of PLTs from Py-2TA
PLT 1 |  | PLT 2 |  | PLT 3
time / s | PLT int. | time / s | PLT int. | time / s | PLT int. | Average time/ s | Average intensity
3.3173297 | 2.46743197 | 3.3126635 | 2.14187075 | 3.3116188 | 2.19910431 | 3.313871 | 2.26946901
5.5529651 | 2.49102608 | 5.542929 | 2.14241497 | 5.5358966 | 2.24910998 | 5.54393 | 2.294184
7.7850877 | 2.49531179 | 7.7691205 | 2.18044218 | 7.7540636 | 2.24316327 | 7.769424 | 2.306306
10.0152637 | 2.52768707 | 9.9969707 | 2.20251701 | 9.9775872 | 2.30354875 | 9.9966072 | 2.344584
12.249094 | 2.53464286 | 12.2373709 | 2.22969955 | 12.2006968 | 2.31187642 | 12.2290539 | 2.35873961
14.4821504 | 2.55477891 | 14.4627668 | 2.25739796 | 14.4286989 | 2.33744331 | 14.45787 | 2.383207
16.7117036 | 2.61155329 | 16.6890535 | 2.26988095 | 16.6555194 | 2.32414399 | 16.6854255 | 2.40185941
18.9434883 | 2.63164966 | 18.9139481 | 2.27884354 | 18.8878938 | 2.38674603 | 18.91511 | 2.432413
21.1779812 | 2.63281179 | 21.1419402 | 2.30794218 | 21.1188765 | 2.39475624 | 21.14627 | 2.44517007
23.4107909 | 2.66450113 | 23.3665116 | 2.32312358 | 23.3589871 | 2.46121315 | 23.3787632 | 2.482946
25.6411567 | 2.67386621 | 25.5949917 | 2.36628118 | 25.6151953 | 2.46582766 | 25.61711 | 2.501992
27.8730991 | 2.73212585 | 27.8233521 | 2.37003968 | 27.8404544 | 2.4906576 | 27.8456352 | 2.530941
30.1057074 | 2.74780612 | 30.0479749 | 2.40378118 | 30.0657293 | 2.52833333 | 30.0731372 | 2.559974
32.3353059 | 2.77704082 | 32.2751933 | 2.42334467 | 32.3086732 | 2.56306122 | 32.3063908 | 2.58781557
34.5667509 | 2.81969388 | 34.50059 | 2.4784127 | 34.5345085 | 2.56623583 | 34.5339498 | 2.62144747
36.8150864 | 2.84767007 | 36.7259976 | 2.47531179 | 36.7593285 | 2.62960317 | 36.7668 | 2.650862
39.0650946 | 2.88353175 | 38.9537438 | 2.52273243 | 38.9897662 | 2.67297619 | 39.0028682 | 2.69308
41.2960167 | 2.88079365 | 41.18037 | 2.56833333 | 41.2170632 | 2.71632086 | 41.23115 | 2.721816
43.5287657 | 2.97482993 | 43.4066188 | 2.62714853 | 43.4799001 | 2.7860771 | 43.47176 | 2.79601852
45.7616308 | 2.98948413 | 45.6353287 | 2.65569728 | 45.7063693 | 2.81328798 | 45.7011096 | 2.81949
47.994576 | 3.03180839 | 47.8620241 | 2.6793424 | 47.9390706 | 2.86921202 | 47.93189 | 2.860121
50.2279755 | 3.11709751 | 50.0888621 | 2.71350907 | 50.1679206 | 2.94446145 | 50.16159 | 2.925023
52.4615247 | 3.15438209 | 52.3157959 | 2.73543084 | 52.3946376 | 2.98868481 | 52.39065 | 2.959499
54.6941809 | 3.21051587 | 54.5409105 | 2.79397959 | 54.6182763 | 3.06340136 | 54.61779 | 3.022632
56.9270418 | 3.24467687 | 56.7676083 | 2.85613946 | 56.8450296 | 3.14606576 | 56.8465599 | 3.08229403
59.1607096 | 3.31596372 | 58.9909798 | 2.93577664 | 59.0720766 | 3.17912698 | 59.07459 | 3.143622
61.4108797 | 3.39686508 | 61.2139287 | 2.96947846 | 61.3122563 | 3.28253401 | 61.3123549 | 3.216293
63.644654 | 3.46798186 | 63.439177 | 3.07239229 | 63.5432167 | 3.3710771 | 63.54235 | 3.303817
65.8930345 | 3.53291383 | 65.6634904 | 3.10795351 | 65.7851477 | 3.46394558 | 65.78056 | 3.368271
68.1278068 | 3.62066327 | 67.8881643 | 3.18805556 | 68.0341006 | 3.59305556 | 68.01669 | 3.46725813
70.3650939 | 3.73939909 | 70.1150346 | 3.26267574 | 70.2607209 | 3.72310091 | 70.2469498 | 3.57505858
72.5980382 | 3.84292517 | 72.3429455 | 3.33545918 | 72.4911157 | 3.87457483 | 72.47737 | 3.68432
74.8340597 | 3.96873016 | 74.5703106 | 3.44667234 | 74.7208125 | 4.00639456 | 74.70839 | 3.807266
77.0686439 | 4.11786848 | 76.7951821 | 3.55285714 | 76.949296 | 4.17408163 | 76.93771 | 3.948269
79.3014658 | 4.20061791 | 79.0227413 | 3.68346939 | 79.1800616 | 4.34768707 | 79.16809 | 4.077258
81.5343081 | 4.42536848 | 81.2485078 | 3.81310658 | 81.4090758 | 4.58884921 | 81.3973 | 4.275775
83.7706867 | 4.56736961 | 83.4757497 | 3.94557823 | 83.6368678 | 4.84790249 | 83.62777 | 4.453617
86.0063751 | 4.7526644 | 85.7021344 | 4.10573696 | 85.8780873 | 5.12003401 | 85.8622 | 4.659478
88.2401896 | 5.01337868 | 87.9272485 | 4.29612245 | 88.1077797 | 5.48001701 | 88.09174 | 4.92983938
90.4721763 | 5.26306122 | 90.1538028 | 4.51298186 | 90.3542461 | 5.89976757 | 90.32674 | 5.22527
92.7202202 | 5.56502834 | 92.3800105 | 4.7447449 | 92.5962717 | 6.34867347 | 92.5655008 | 5.55281557
94.9531554 | 5.94297052 | 94.6067127 | 5.02772676 | 94.8199928 | 6.96603741 | 94.79329 | 5.978912
97.1871151 | 6.38099773 | 96.8337911 | 5.30727324 | 97.0641911 | 7.70527778 | 97.02837 | 6.46451625
99.4235116 | 6.92191043 | 99.0688153 | 5.67151361 | 99.3112114 | 8.694178 | 99.2678461 | 7.095867
101.65921 | 7.58631519 | 101.299432 | 6.12673469 | 101.55359 | 9.93993764 | 101.5041 | 7.884329
103.892324 | 8.42289683 | 103.52571 | 6.71488662 | 103.807349 | 11.622568 | 103.7418 | 8.92011715
106.127347 | 9.4789966 | 105.751621 | 7.34971655 | 106.055299 | 14.0256179 | 105.978089 | 10.28478
108.357262 | 10.9050397 | 107.979542 | 8.16300454 | 108.298211 | 17.4554705 | 108.2117 | 12.1745
110.594692 | 12.8564002 | 110.207958 | 9.27132653 | 110.556452 | 23.603356 | 110.453034 | 15.24369
112.842831 | 15.6629875 | 112.451942 | 10.7005385 | 112.823491 | 35.4752041 | 112.706088 | 20.61291
115.081433 | 20.343356 | 114.680375 | 12.6672902 | 115.074452 | 52.462381 | 114.94542 | 28.49101
117.332829 | 29.4693424 | 116.911277 | 15.4810601 | 117.312644 | 71.783254 | 117.1856 | 38.91122
119.56674 | 42.9750227 | 119.144843 | 19.9215306 | 119.560701 | 86.8478798 | 119.4241 | 49.91481
121.810575 | 58.6799887 | 121.378472 | 28.8182426 | 121.803781 | 94.7927438 | 121.664276 | 60.76366
124.054494 | 77.5528515 | 123.620768 | 42.6601304 | 124.048395 | 97.3054252 | 123.9079 | 72.5061357
126.302818 | 91.7167914 | 125.863521 | 59.3924036 | 126.29239 | 97.9629422 | 126.1529 | 83.02405
128.552049 | 96.755839 | 128.103793 | 77.6489172 | 128.53645 | 98.241627 | 128.3974 | 90.88213
130.804342 | 98.0398753 | 130.36001 | 90.1901871 | 130.782176 | 98.3516043 | 130.6488 | 95.52722
133.053667 | 98.5172109 | 132.607311 | 94.5903458 | 133.027676 | 98.3993707 | 132.896218 | 97.1689758
135.301755 | 98.7107823 | 134.851857 | 96.0559921 | 135.268691 | 98.4365363 | 135.1408 | 97.7344369
137.550864 | 98.792415 | 137.092969 | 96.8921372 | 137.516142 | 98.4692177 | 137.3867 | 98.05126
139.801658 | 98.8581689 | 139.338561 | 97.3655952 | 139.760685 | 98.4898356 | 139.6336 | 98.23787
142.044372 | 98.9079422 | 141.592589 | 97.4924717 | 142.008308 | 98.5257766 | 141.8818 | 98.30873
144.295388 | 98.9340476 | 143.840306 | 97.5780839 | 144.25387 | 98.5378628 | 144.1299 | 98.3499981
146.545917 | 98.9764853 | 146.081658 | 97.6311735 | 146.500234 | 98.5535884 | 146.3759 | 98.3870824
148.802775 | 98.9975227 | 148.338481 | 97.6454025 | 148.743578 | 98.5753288 | 148.628278 | 98.40608
151.05209 | 99.0271315 | 150.584587 | 97.6929875 | 150.990552 | 98.5918651 | 150.875743 | 98.43733
153.302596 | 99.046712 | 152.832364 | 97.7169955 | 153.235581 | 98.6021202 | 153.1235 | 98.4552759
155.555423 | 99.0540363 | 155.081526 | 97.7315476 | 155.479888 | 98.6078345 | 155.372279 | 98.4644728
157.805568 | 99.0906236 | 157.32951 | 97.7517914 | 157.724397 | 98.6237642 | 157.619825 | 98.4887264
160.054102 | 99.1043651 | 159.575456 | 97.7711395 | 159.969091 | 98.634229 | 159.8662 | 98.50324
162.30568 | 99.1202438 | 161.811971 | 97.7988209 | 162.217068 | 98.6319558 | 162.111573 | 98.51701
164.555202 | 99.1251304 | 164.05712 | 97.7991723 | 164.464122 | 98.6546088 | 164.3588 | 98.5263
166.808228 | 99.129263 | 166.302329 | 97.8136905 | 166.707037 | 98.6657483 | 166.6059 | 98.53623
169.059707 | 99.1533844 | 168.551144 | 97.8181293 | 168.955835 | 98.6638379 | 168.855562 | 98.5451172
171.307967 | 99.1479308 | 170.789494 | 97.8361961 | 171.201461 | 98.6655612 | 171.0996 | 98.5499
173.562777 | 99.1593764 | 173.0377 | 97.8569558 | 173.447575 | 98.6711621 | 173.3494 | 98.5624981
175.814035 | 99.1792007 | 175.283966 | 97.854983 | 175.695048 | 98.6779762 | 175.597683 | 98.57072
178.065592 | 99.1849717 | 177.53239 | 97.8738776 | 177.940676 | 98.6887925 | 177.8462 | 98.58255
180.316187 | 99.1925964 | 179.780689 | 97.8632313 | 180.186795 | 98.699949 | 180.094557 | 98.5852589
182.564567 | 99.1930612 | 182.032167 | 97.8859864 | 182.432123 | 98.6881349 | 182.343 | 98.58906
184.817963 | 99.2079308 | 184.27616 | 97.8906859 | 184.679504 | 98.7011111 | 184.591209 | 98.59991
187.063397 | 99.2039569 | 186.521313 | 97.8979592 | 186.930509 | 98.7145238 | 186.8384 | 98.60548
189.311939 | 99.21411 | 188.768443 | 97.886763 | 189.175297 | 98.707568 | 189.0852 | 98.60281
191.564021 | 99.2171315 | 191.012567 | 97.9004705 | 191.421728 | 98.7125964 | 191.332772 | 98.61007
193.814698 | 99.2261338 | 193.257894 | 97.9185544 | 193.667459 | 98.7126247 | 193.580017 | 98.6191043
196.064436 | 99.2303401 | 195.507073 | 97.9100397 | 195.914243 | 98.7094274 | 195.828584 | 98.6166024
198.314907 | 99.230788 | 197.754756 | 97.9237472 | 198.163932 | 98.7051474 | 198.077865 | 98.6198942
200.564644 | 99.2249263 | 200.002293 | 97.9213832 | 200.411137 | 98.7255385 | 200.326 | 98.62395
202.815967 | 99.2314853 | 202.247461 | 97.92072 | 202.658733 | 98.7190533 | 202.5741 | 98.62375
205.068196 | 99.229932 | 204.494292 | 97.9265533 | 204.906006 | 98.7106236 | 204.8228 | 98.62237
207.323449 | 99.2317744 | 206.745314 | 97.9310884 | 207.158841 | 98.7237302 | 207.075868 | 98.62886
209.574589 | 99.2462472 | 208.99208 | 97.929212 | 209.402026 | 98.7310431 | 209.3229 | 98.6355
211.826588 | 99.235085 | 211.239801 | 97.9309467 | 211.646738 | 98.7293934 | 211.571 | 98.63181
214.076668 | 99.2446032 | 213.479583 | 97.9470465 | 213.905983 | 98.7143707 | 213.8207 | 98.63534
216.330702 | 99.2397449 | 215.736671 | 97.9411961 | 216.151728 | 98.7303458 | 216.073 | 98.6370956
218.580529 | 99.2271882 | 217.985521 | 97.9421939 | 218.396621 | 98.7328231 | 218.3209 | 98.6340684
220.841118 | 99.2373186 | 220.232166 | 97.9374546 | 220.643015 | 98.7231463 | 220.5721 | 98.63264
223.118514 | 99.2398866 | 222.48822 | 97.9521485 | 222.885086 | 98.7351984 | 222.8306 | 98.64241
225.374378 | 99.2362812 | 224.733334 | 97.9476077 | 225.130647 | 98.7294898 | 225.079453 | 98.6377929
227.628235 | 99.2344388 | 226.979828 | 97.954898 | 227.377711 | 98.729212 | 227.3286 | 98.63952
229.874786 | 99.2468084 | 229.224453 | 97.957415 | 229.622602 | 98.7294501 | 229.573947 | 98.64456
232.130408 | 99.2425057 | 231.470781 | 97.944881 | 231.873365 | 98.7218707 | 231.8249 | 98.63642
234.385061 | 99.2380612 | 233.718044 | 97.9550454 | 234.119117 | 98.7306236 | 234.074074 | 98.6412434
236.639911 | 99.2400057 | 235.964206 | 97.9552834 | 236.363677 | 98.7270918 | 236.322598 | 98.64079
238.891409 | 99.2368537 | 238.212196 | 97.9567744 | 238.609183 | 98.7094218 | 238.5709 | 98.63435
241.142438 | 99.2437982 | 240.460345 | 97.9551644 | 240.854485 | 98.7268254 | 240.8191 | 98.64193
243.394498 | 99.2504422 | 242.707986 | 97.9489002 | 243.099315 | 98.7281349
245.656594 | 99.240924 | 244.955172 | 97.9577211
|  | 247.221832 | 97.9500907
|  | 249.466992 | 97.9594274

## PyCN-2TA
First activation of PLTs from PyCN-2TA
PLT 1 |  | PLT 2 |  | PLT 3
time / s | PLT int. | time / s | PLT int. | time / s | PLT int. | Average time/ s | Average intensity
5.545104 | 11.9356916 | 5.5363785 | 11.5965816 | 5.5272906 | 11.5734751 | 5.5362577 | 11.7019161
7.7781337 | 12.065771 | 7.7797652 | 11.7202098 | 7.7546458 | 11.7416043 | 7.770848 | 11.84253
10.0081614 | 12.2079875 | 10.0079604 | 11.8665079 | 9.9846531 | 11.8455726 | 10.0002583 | 11.973356
12.2397416 | 12.3263322 | 12.2336306 | 11.9970918 | 12.2120517 | 11.9738889 | 12.22847 | 12.0991043
14.4704708 | 12.4564172 | 14.4617376 | 12.1318367 | 14.4421419 | 12.1107029 | 14.45812 | 12.2329856
16.7004488 | 12.5871599 | 16.6882406 | 12.2453685 | 16.6665915 | 12.246695 | 16.68509 | 12.35974
18.9345691 | 12.7012075 | 18.9137115 | 12.4034467 | 18.893694 | 12.3845975 | 18.91399 | 12.49642
21.1670815 | 12.8766553 | 21.1399421 | 12.509144 | 21.1180141 | 12.5393991 | 21.14168 | 12.6417328
23.3976832 | 12.9936678 | 23.3693943 | 12.6834807 | 23.3559445 | 12.6476644 | 23.37434 | 12.77494
25.6275688 | 13.1336508 | 25.5955477 | 12.7798753 | 25.5826072 | 12.7774603 | 25.6019079 | 12.897
27.8594734 | 13.2485317 | 27.8244131 | 12.9570238 | 27.8066299 | 12.9378912 | 27.83017 | 13.04782
30.0936515 | 13.4248243 | 30.0516555 | 13.066763 | 30.0431346 | 13.0791213 | 30.06281 | 13.1902362
32.3226723 | 13.5669444 | 32.2811617 | 13.2599717 | 32.2737065 | 13.2449603 | 32.2925135 | 13.35729
34.555998 | 13.7083787 | 34.5098341 | 13.3725964 | 34.5003226 | 13.379093 | 34.52205 | 13.48669
36.787945 | 13.871644 | 36.7379633 | 13.5233277 | 36.7438267 | 13.549915 | 36.75658 | 13.6483
39.0253366 | 14.0330045 | 38.9671401 | 13.7093424 | 38.9925987 | 13.7094955 | 38.99503 | 13.8172808
41.25662 | 14.2094671 | 41.1943873 | 13.874042 | 41.2177552 | 13.9076361 | 41.22292 | 13.9970484
43.486611 | 14.3826077 | 43.4219296 | 14.0406179 | 43.4470097 | 14.0836848 | 43.4518501 | 14.16897
45.7181465 | 14.5744388 | 45.6558797 | 14.264966 | 45.6955931 | 14.2547449 | 45.6898731 | 14.36472
47.9502595 | 14.7454025 | 47.8873548 | 14.4224603 | 47.9224876 | 14.4363152 | 47.92003 | 14.534726
50.1829441 | 14.9446372 | 50.1153863 | 14.6392063 | 50.1462117 | 14.5921995 | 50.1481807 | 14.72535
52.4096154 | 15.1343991 | 52.3468748 | 14.8250113 | 52.3730577 | 14.8119955 | 52.37652 | 14.9238
54.643344 | 15.3178401 | 54.5797415 | 15.0054649 | 54.598825 | 15.0187528 | 54.6073035 | 15.11402
56.8747417 | 15.5481973 | 56.8122538 | 15.2347789 | 56.8284878 | 15.2462812 | 56.83849 | 15.3430858
59.1082176 | 15.7354422 | 59.0545586 | 15.4605102 | 59.0567917 | 15.4596655 | 59.0731893 | 15.55187
61.3430569 | 15.9886338 | 61.2818268 | 15.6756179 | 61.2852352 | 15.6680839 | 61.30337 | 15.7774452
63.5772555 | 16.2218821 | 63.513625 | 15.9069048 | 63.5109125 | 15.8951417 | 63.533931 | 16.0079762
65.810539 | 16.464263 | 65.7435046 | 16.1678798 | 65.7369899 | 16.1510374 | 65.76368 | 16.26106
68.0424549 | 16.7330669 | 67.9727563 | 16.4299773 | 67.9654375 | 16.4305159 | 67.99355 | 16.5311867
70.2733851 | 16.9814229 | 70.2028911 | 16.6791497 | 70.1967481 | 16.677415 | 70.22434 | 16.7793292
72.5070107 | 17.2405952 | 72.4305696 | 16.9524376 | 72.4132611 | 16.9586168 | 72.45028 | 17.05055
74.7415005 | 17.545737 | 74.6712148 | 17.2497109 | 74.6520044 | 17.2363435 | 74.6882399 | 17.34393
76.9741396 | 17.8358277 | 76.8986958 | 17.5712302 | 76.8810535 | 17.5360998 | 76.91796 | 17.64772
79.2070372 | 18.1629932 | 79.1292005 | 17.8440306 | 79.1089078 | 17.8432426 | 79.14838 | 17.9500888
81.4450476 | 18.502585 | 81.362316 | 18.1816213 | 81.3392183 | 18.1833107 | 81.38219 | 18.28917
83.6755096 | 18.8677494 | 83.596601 | 18.5554138 | 83.5680937 | 18.5059524 | 83.6134 | 18.64304
85.9096617 | 19.2314172 | 85.8258616 | 18.9318821 | 85.796277 | 18.9081576 | 85.84393 | 19.02382
88.14314 | 19.6371599 | 88.0550045 | 19.324059 | 88.0266949 | 19.2938379 | 88.07495 | 19.41835
90.3793574 | 20.0745918 | 90.2849069 | 19.7736168 | 90.2594396 | 19.718288 | 90.3079013 | 19.8555
92.6145186 | 20.5359297 | 92.5113975 | 20.2248753 | 92.4869675 | 20.1717517 | 92.53763 | 20.31085
94.8481903 | 21.0017404 | 94.7342102 | 20.6828855 | 94.7166321 | 20.6432653 | 94.7663442 | 20.77596
97.0852388 | 21.5219444 | 96.9662421 | 21.2287925 | 96.9468665 | 21.1703118 | 96.99945 | 21.30702
99.3312235 | 22.0894955 | 99.2019736 | 21.7942234 | 99.175461 | 21.7219728 | 99.23622 | 21.8685639
101.567769 | 22.7021599 | 101.431395 | 22.3865646 | 101.403741 | 22.3048186 | 101.467635 | 22.46451
103.815843 | 23.3822449 | 103.660109 | 23.0430329 | 103.63394 | 22.9630442 | 103.7033 | 23.12944
106.053933 | 24.1033503 | 105.893264 | 23.7790023 | 105.864497 | 23.6676644 | 105.9372 | 23.85001
108.290584 | 24.9730045 | 108.125824 | 24.6038379 | 108.093701 | 24.4563435 | 108.17 | 24.67773
110.524367 | 25.9162188 | 110.347295 | 25.5472846 | 110.325844 | 25.3720068 | 110.3992 | 25.61184
112.759964 | 27.0013435 | 112.576826 | 26.6317347 | 112.55409 | 26.4006293 | 112.6303 | 26.6779025
114.998553 | 28.2020578 | 114.805906 | 27.8273583 | 114.78733 | 27.5804592 | 114.8639 | 27.86996
117.235587 | 29.5865986 | 117.048965 | 29.2122676 | 117.017751 | 28.869161 | 117.1008 | 29.22268
119.474171 | 31.2027494 | 119.281373 | 30.840873 | 119.250036 | 30.4060034 | 119.3352 | 30.81654
121.715031 | 33.1760431 | 121.514409 | 32.8428345 | 121.498248 | 32.2497959 | 121.575896 | 32.7562245
123.953643 | 35.6500454 | 123.74684 | 35.3340249 | 123.725362 | 34.5041837 | 123.808615 | 35.16275
126.194787 | 38.9240646 | 125.97967 | 38.7500057 | 125.975294 | 37.46839 | 126.049917 | 38.3808201
128.437466 | 43.6877551 | 128.213111 | 43.8298073 | 128.209433 | 41.6069728 | 128.28667 | 43.04151
130.681375 | 51.5499717 | 130.464529 | 51.6810147 | 130.447065 | 48.148373 | 130.531 | 50.45979
132.930012 | 63.8784297 | 132.707047 | 62.3165306 | 132.700851 | 58.7581633 | 132.7793 | 61.6510412
135.187248 | 76.5076701 | 134.948968 | 73.9020975 | 134.941987 | 71.0935204 | 135.0261 | 73.83443
137.436582 | 86.5401304 | 137.192767 | 83.8417177 | 137.185324 | 81.9847506 | 137.2716 | 84.1222
139.686465 | 93.1019615 | 139.435765 | 89.8538322 | 139.426386 | 89.8676701 | 139.5162 | 90.9411546
141.933287 | 95.8887868 | 141.680353 | 93.473407 | 141.682089 | 94.324076 | 141.765243 | 94.56209
144.184536 | 96.9887925 | 143.92342 | 95.5432086 | 143.928787 | 96.414076 | 144.0122 | 96.31536
146.434801 | 97.4671599 | 146.166428 | 96.3901134 | 146.17403 | 97.1921882 | 146.2584 | 97.01649
148.684791 | 97.5456236 | 148.409756 | 96.6206519 | 148.418074 | 97.2598583 | 148.504207 | 97.1420446
150.932612 | 97.417568 | 150.657336 | 96.6029989 | 150.677746 | 97.0826701 | 150.755898 | 97.03441
153.195612 | 97.1963039 | 152.905717 | 96.4510147 | 152.924367 | 96.8591837 | 153.0086 | 96.8355
155.445911 | 96.9467574 | 155.152196 | 96.2344331 | 155.169327 | 96.6212925 | 155.2558 | 96.60083
157.697072 | 96.6864626 | 157.397545 | 95.978254 | 157.412923 | 96.3577608 | 157.5025 | 96.3408258
159.948899 | 96.4276361 | 159.642812 | 95.7120295 | 159.658405 | 96.0976134 | 159.75 | 96.079093
162.204414 | 96.1495692 | 161.883238 | 95.4496939 | 161.902445 | 95.8376247 | 161.996699 | 95.8123
164.45527 | 95.8810828 | 164.128069 | 95.1971315 | 164.160241 | 95.5852268 | 164.24786 | 95.55448
166.708565 | 95.6278685 | 166.372678 | 94.937432 | 166.405923 | 95.3111735 | 166.495722 | 95.292158
168.95883 | 95.349229 | 168.616896 | 94.6701814 | 168.66071 | 95.0365249 | 168.7455 | 95.0186451
171.213705 | 95.084161 | 170.858929 | 94.4179478 | 170.905957 | 94.7901077 | 170.9929 | 94.76407
173.47853 | 94.8311338 | 173.128333 | 94.1524263 | 173.150784 | 94.5172222 | 173.252549 | 94.50026
175.74701 | 94.5818821 | 175.371973 | 93.9050227 | 175.401968 | 94.2642517 | 175.507 | 94.2503855
177.998545 | 94.3284694 | 177.614574 | 93.643288 | 177.647577 | 94.0077891 | 177.7536 | 93.99318
180.247636 | 94.0742404 | 179.857761 | 93.4113265 | 179.88975 | 93.7633447 | 179.9984 | 93.7496372
182.498708 | 93.8188152 | 182.101369 | 93.1684921 | 182.137088 | 93.5225567 | 182.2457 | 93.503288
184.758339 | 93.579195 | 184.345343 | 92.9182483 | 184.381085 | 93.2724943 | 184.4949 | 93.25665
187.009398 | 93.3398923 | 186.588534 | 92.6787698 | 186.622939 | 93.0370918 | 186.7403 | 93.01858
189.2595 | 93.1071315 | 188.832945 | 92.441678 | 188.867072 | 92.7930215 | 188.9865 | 92.78061
191.508674 | 92.8630159 | 191.076388 | 92.20678 | 191.111557 | 92.5580669 | 191.2322 | 92.54262
193.760575 | 92.6337868 | 193.321731 | 91.991627 | 193.355401 | 92.3353571 | 193.4792 | 92.32026
196.014827 | 92.4136281 | 195.567984 | 91.7579422 | 195.598793 | 92.0997392 | 195.7272 | 92.0904365
198.267957 | 92.2007937 | 197.823733 | 91.5432143 | 197.851611 | 91.8983163 | 197.9811 | 91.88077
200.518836 | 91.9895862 | 200.068916 | 91.3404138 | 200.094455 | 91.6756349 | 200.2274 | 91.66854
202.770825 | 91.7584297 | 202.314951 | 91.1092234 | 202.338684 | 91.4548583 | 202.47482 | 91.44084
205.015605 | 91.5494218 | 204.557769 | 90.9069501 | 204.581468 | 91.2395351 | 204.7183 | 91.231969
207.267063 | 91.3448526 | 206.812365 | 90.6957823 | 206.826166 | 91.0416156 | 206.9685 | 91.02742
209.516229 | 91.1315363 | 209.068282 | 90.500051 | 209.069805 | 90.8293254 | 209.2181 | 90.8203
211.765169 | 90.9396712 | 211.31077 | 90.2899206 | 211.310647 | 90.6281236 | 211.4622 | 90.61924
214.027541 | 90.7410034 | 213.55872 | 90.0906349 | 213.552641 | 90.4333333 | 213.713 | 90.4216572
216.291506 | 90.5361678 | 215.802575 | 89.8958787 | 215.795903 | 90.2380272 | 215.963328 | 90.2233579
218.554584 | 90.3352608 | 218.043326 | 89.7128571 | 218.037891 | 90.0528741 | 218.2119 | 90.033664
220.808512 | 90.1444048 | 220.287558 | 89.5172846 | 220.284077 | 89.8442347 | 220.460049 | 89.83531
223.071644 | 89.9552494 | 222.53149 | 89.3303628 | 222.52549 | 89.6585374 | 222.7095 | 89.64805
225.323925 | 89.7768084 | 224.773829 | 89.140822 | 224.770393 | 89.4713435 | 224.956049 | 89.4629913
227.572754 | 89.5936168 | 227.017522 | 88.9587132 | 227.012876 | 89.3046599 | 227.2011 | 89.2856633
229.823266 | 89.4125113 | 229.26032 | 88.7885431 | 229.255918 | 89.1079252 | 229.4465 | 89.1029932
232.073269 | 89.2269104 | 231.506044 | 88.601712 | 231.500703 | 88.9346769 | 231.6933 | 88.9211
234.336478 | 89.0647846 | 233.750707 | 88.4349943 | 233.744298 | 88.7561508 | 233.9438 | 88.75198
236.586565 | 88.8784467 | 236.005981 | 88.256729 | 235.987484 | 88.5734184 | 236.1933 | 88.56953
238.838878 | 88.7126304 | 238.250561 | 88.0997732 | 238.231828 | 88.410873 | 238.4404 | 88.40776
241.092224 | 88.5463605 | 240.497406 | 87.9181179 | 240.474665 | 88.2373866 | 240.6881 | 88.233955
243.361275 | 88.374127 | 242.742892 | 87.7546712 | 242.719002 | 88.0649546
245.619863 | 88.2007766 |  |  | 244.962427 | 87.9014569
247.87134 | 88.0426247 |  |  | 247.206543 | 87.7397676
250.125544 | 87.8793594
252.382335 | 87.7235884
254.630942 | 87.5653571
256.876776 | 87.4132029
259.184395 | 87.2382596