## Sieve analysis BM1
Sieve analysis of the first black mass
Values gained by sieve analysis of black mass < 1000 µm. Sieve analysis performed with AS200 control sieve machine (Retsch GmbH; Haan, Germany)
Cumulative distribution Q3(x)
Crusher grid size in mm
| 10 | 20 | 30
xo in µm | Q3(x) in % - Average values |  |  |  | 0.1 | 0
100 | 22.02983 | 24.8894 | 20.36175 |  | 0.5 | 0
200 | 37.27112 | 44.38721 | 37.08899 |  | 1 | 0
315 | 52.21653 | 55.5615 | 53.49461 |  | 2 | 0
500 | 67.61079 | 69.31811 | 69.25069 |  | 3 | 0
630 | 77.39544 | 79.27669 | 78.86701 |  | 4 | 0
800 | 85.00628 | 87.39406 | 86.79429 |  | 5 | 0
1000 | 100 | 100 | 100 |  | 30 | 0
x90 in µm | 866.4522 | 839.4711 | 848.1093 |  | 40 | 0
x50 in µm | 297.8838 | 246.0813 | 290.5225 |  | 50 | 0
Error bars
| 10 | 20 | 30
xo in µm | Q3(x) in % - dMin
100 | 1.231489 | 3.318923 | 0.8524412
200 | 1.16174 | 6.800015 | 0.6972439
315 | 0.9334783 | 2.572714 | 1.006463
500 | 0.7238055 | 0.733483 | 0.9493412
630 | 0.6328655 | 1.073786 | 0.7315294
800 | 0.6231842 | 1.341735 | 1.015193
1000 | 0 | 0 | 0
x90 in µm | 5.793402 | 35.55873 | 7.067376
x50 in µm | 7.430267 | 54.58629 | 7.077293
| 10 | 20 | 30
xo in µm | Q3(x) in % - dMax
100 | 0.86229 | 4.029193 | 1.142259
200 | 1.083466 | 7.572442 | 1.10596
315 | 0.9436953 | 3.352286 | 0.9694545
500 | 0.7384282 | 0.7771136 | 0.6691898
630 | 0.5814078 | 1.581709 | 0.5485085
800 | 0.6404558 | 2.406415 | 0.6237689
1000 | 0 | 0 | 0
x90 in µm | 5.481376 | 17.13579 | 11.25257
x50 in µm | 7.392048 | 46.60219 | 6.700973
Density distribution q3(x)
Crusher grid size in mm
| 10 | 20 | 30
xm in µm | q3(x) in %/µm - Average values |  |  | 0.1 | 0
50 | 0.2202983 | 0.248894 | 0.2036175 | 0.5 | 0
150 | 0.1524129 | 0.1949781 | 0.1672724 | 1 | 0
257.5 | 0.12996 | 0.09716778 | 0.1426576 | 2 | 0
407.5 | 0.08321225 | 0.07436007 | 0.085168 | 3 | 0
565 | 0.07526649 | 0.07660442 | 0.07397163 | 4 | 0
715 | 0.04476969 | 0.04774927 | 0.04663111 | 5 | 0
900 | 0.07496858 | 0.06302968 | 0.06602853
Error bars |  |  |  | 50 | 0
| 10 | 20 | 30
xm in µm | q3(x) in %/µm - Average values
50 | 0.01231489 | 0.03318923 | 0.008524412
150 | 0.002909251 | 0.04214242 | 0.001188977
257.5 | 0.001215395 | 0.0459852 | 0.002688859
407.5 | 0.001109552 | 0.01391985 | 0.001623053
565 | 0.001207849 | 0.003871123 | 0.0009283183
715 | 0.00040429 | 0.002668798 | 0.00166861
900 | 0.003202279 | 0.01203207 | 0.003118844
| 10 | 20 | 30
xm in µm | q3(x) in %/µm - Average values
50 | 0.0086229 | 0.04029193 | 0.01142259
150 | 0.002211757 | 0.04948526 | 0.001551973
257.5 | 0.001984885 | 0.03782414 | 0.003875861
407.5 | 0.001133367 | 0.00994179 | 0.001314287
565 | 0.0006995382 | 0.008149945 | 0.001675476
715 | 0.0003473412 | 0.004851213 | 0.001225902
900 | 0.003115921 | 0.006708675 | 0.005075965
Note on B21: Christian Wilke: Based on the minimum and maximum values of 3 measurements
Note on B82: Christian Wilke: Based on the minimum and maximum values of 3 measurements

## Sieve analysis BM2
Sieve analysis of the second black mass
Values gained by sieve analysis of black mass < 500 µm. Sieve analysis performed with AS200 control sieve machine (Retsch GmbH; Haan, Germany)
Cumulative distribution Q3(x)
Crusher discharge grid size in mm - Impact mill speed in rpm
| 10-1500 | 10-1750 | 10-2000 | 20-1250 | 20-1500 | 20-1750 | 20-2000 | 20-2250 | 30-1500 | 30-1750 | 30-2000
xo in µm | Q3(x) in % - Average values | [11 empty] | 50 | 0
100 | 87.03741 | 88.72745 | 80.81814 | 75.53497 | 84.92773 | 88.62324 | 84.93716 | 82.58302 | 84.39775 | 87.13764 | 84.71402 |  | 100 | 0
200 | 95.16983 | 94.78072 | 87.84903 | 92.02769 | 94.54008 | 94.51157 | 91.59308 | 88.50046 | 92.98235 | 93.68146 | 90.89948 |  | 200 | 0
315 | 96.69582 | 96.43043 | 92.24787 | 95.70167 | 96.70842 | 96.05937 | 94.88447 | 92.18 | 94.97232 | 95.53722 | 93.74494 |  | 300 | 0
500 | 100 | 100 | 100 | 100 | 100 | 100 | 100 | 100 | 100 | 100 | 100 |  | 400 | 0
x90 in µm | 135.4902 | 121.0164 | 255.6603 | 187.3877 | 152.4223 | 123.2457 | 174.674 | 249.8743 | 164.5034 | 143.8116 | 194.7328 |  | 500 | 0
x50 in µm | - | - | - | - | - | - | - | - | - | - | - |  | 1000 | 0
Error bars
| 10-1500 | 10-1750 | 10-2000 | 20-1250 | 20-1500 | 20-1750 | 20-2000 | 20-2250 | 30-1500 | 30-1750 | 30-2000
xo in µm | Q3(x) in % - dMin
100 | 0.797398 | 0.08503824 | 0.7396059 | 2.623062 | 0.9212764 | 0.7533787 | 2.021237 | 1.546374 | 1.488534 | 0.6254508 | 2.040314
200 | 0.2945139 | 0.2119873 | 1.772011 | 0.2936314 | 0.8084438 | 0.6120013 | 1.16381 | 1.992053 | 0.8269344 | 0.55184 | 2.584531
315 | 0.1209855 | 0.07037238 | 1.719152 | 0.2578151 | 0.620382 | 0.3915642 | 0.6672933 | 1.778738 | 0.6522505 | 0.3839241 | 2.010738
500 | 0 | 0 | 0 | 0 | 0 | 0 | 0 | 0 | 0 | 0 | 0
x90 in µm | 12.25462 | 1.703865 | 60.20515 | 4.446826 | 10.41095 | 6.92988 | 14.8246 | 74.07062 | 17.4717 | 7.995251 | 43.5157
x50 in µm | - | - | - | - | - | - | - | - | - | - | -
| 10-1500 | 10-1750 | 10-2000 | 20-1250 | 20-1500 | 20-1750 | 20-2000 | 20-2250 | 30-1500 | 30-1750 | 30-2000
xo in µm | Q3(x) in % - dMax
100 | 1.369142 | 0.1303808 | 1.446776 | 2.332476 | 1.362235 | 0.4122077 | 1.488272 | 2.590851 | 1.926988 | 0.4126867 | 2.584143
200 | 0.2000069 | 0.2207593 | 2.519253 | 0.4677039 | 0.5809241 | 0.4356751 | 0.8049569 | 3.040027 | 1.156827 | 0.7084077 | 1.673949
315 | 0.2063604 | 0.1238456 | 2.116381 | 0.3536385 | 0.4996217 | 0.3083244 | 0.3490873 | 2.360908 | 0.777028 | 0.6618482 | 1.074058
500 | 0 | 0 | 0 | 0 | 0 | 0 | 0 | 0 | 0 | 0 | 0
x90 in µm | 8.051825 | 1.37146 | 45.68135 | 3.399396 | 9.206888 | 12.0818 | 19.6126 | 53.2719 | 9.198631 | 8.894844 | 61.94078
x50 in µm | - | - | - | - | - | - | - | - | - | - | -
Density distribution q3(x)
Crusher discharge grid size in mm - Impact mill speed in rpm
| 10-1500 | 10-1750 | 10-2000 | 20-1250 | 20-1500 | 20-1750 | 20-2000 | 20-2250 | 30-1500 | 30-1750 | 30-2000
xm in µm | q3(x) in %/µm - Average values | [10 empty] | 50 | 0
50 | 0.8703741 | 0.8872745 | 0.8081814 | 0.7553497 | 0.8492773 | 0.8862324 | 0.8493716 | 0.8258302 | 0.8439775 | 0.8713764 | 0.8471402 | 100 | 0
150 | 0.08132416 | 0.06053268 | 0.07030898 | 0.1649272 | 0.0961235 | 0.05888329 | 0.06655912 | 0.05917449 | 0.08584596 | 0.06543813 | 0.06185457 | 200 | 0
257.5 | 0.01326949 | 0.01434529 | 0.03825077 | 0.03194769 | 0.0188551 | 0.01345918 | 0.02862086 | 0.03199597 | 0.01730416 | 0.01613705 | 0.02474311 | 300 | 0
407.5 | 0.01786044 | 0.01929498 | 0.04190339 | 0.0232342 | 0.01779235 | 0.0213007 | 0.02765149 | 0.04227027 | 0.02717662 | 0.02412315 | 0.03381116 | 400 | 0
[12 empty] | 500 | 0
Error bars | [11 empty] | 1000 | 0
| 10-1500 | 10-1750 | 10-2000 | 20-1250 | 20-1500 | 20-1750 | 20-2000 | 20-2250 | 30-1500 | 30-1750 | 30-2000
xm in µm | q3(x) in %/µm - dMin
50 | 0.00797398 | 0.0008503824 | 0.007396059 | 0.02623062 | 0.009212764 | 0.007533787 | 0.02021237 | 0.01546374 | 0.01488534 | 0.006254508 | 0.02040314
150 | 0.01274635 | 0.001666447 | 0.01064841 | 0.01864772 | 0.007813112 | 0.001648449 | 0.006833154 | 0.004456787 | 0.007701604 | 0.003693319 | 0.009101946
257.5 | 0.001873848 | 0.0008427275 | 0.003503232 | 0.006308861 | 0.0009283427 | 0.001107398 | 0.003964084 | 0.005905386 | 0.003302604 | 0.001055273 | 0.006411033
407.5 | 0.001115462 | 0.0006694357 | 0.0114399 | 0.00191156 | 0.002700658 | 0.001666618 | 0.001886959 | 0.01276166 | 0.004200152 | 0.003577558 | 0.00580572
| 10-1500 | 10-1750 | 10-2000 | 20-1250 | 20-1500 | 20-1750 | 20-2000 | 20-2250 | 30-1500 | 30-1750 | 30-2000
xm in µm | q3(x) in %/µm - dMax
50 | 0.01369142 | 0.001303808 | 0.01446776 | 0.02332476 | 0.01362235 | 0.004122077 | 0.01488272 | 0.02590851 | 0.01926988 | 0.004126867 | 0.02584143
150 | 0.007717506 | 0.003057975 | 0.01072477 | 0.02329431 | 0.006684786 | 0.001413774 | 0.008574271 | 0.004491762 | 0.01158641 | 0.00295721 | 0.01454411
257.5 | 0.0018186 | 0.001378384 | 0.003043592 | 0.005628435 | 0.00163532 | 0.001916844 | 0.004317538 | 0.004050471 | 0.001783613 | 0.001460138 | 0.004989505
407.5 | 0.0006539758 | 0.0003803912 | 0.009292716 | 0.001393595 | 0.003353416 | 0.002116563 | 0.003606991 | 0.009614799 | 0.003525678 | 0.002075265 | 0.01086885
Note on B16: Christian Wilke: not determinable
Note on B18: Christian Wilke: Based on the minimum and maximum values of 3 measurements
Note on B70: Christian Wilke: Based on the minimum and maximum values of 3 measurements

## Laser diffraction BM2
Laser diffraction analysis of the size fraction < 100 µm of the second black mass
Values gained by laser diffraction analysis of the size fraction 0 - 100 µm sieved from the black mass < 1000 µm. Laser diffraction analysis performed with HELOS (Sympatec GmbH; Clausthal-Zellerfeld, Germany) with 3 bar pressure and the R5 lens.
Cumulative distribution Q3(x)
Crusher discharge grid size in mm - Impact mill speed in rpm
| 10-1500 | 10-1750 | 10-2000 | 20-1250 | 20-1500 | 20-1750 | 20-2000 | 20-2250 | 30-1500 | 30-1750 | 30-2000
xo in µm | Q3(x) in % - Average values | [11 empty] | 1 | 0
4.5 | 7.24 | 8.16 | 8.633333 | 6.23 | 6.913333 | 8.176667 | 8.466667 | 8.24 | 6.37 | 6.85 | 7.793333 |  | 2 | 0
5.5 | 9.853333 | 10.98 | 11.59667 | 8.576667 | 9.42 | 11.02333 | 11.46 | 11.18333 | 8.79 | 9.433333 | 10.65667 |  | 5 | 0
6.5 | 12.81 | 14.16667 | 14.91667 | 11.32667 | 12.32 | 14.23333 | 14.84333 | 14.55333 | 11.59667 | 12.42667 | 13.95333 |  | 10 | 0
7.5 | 16.00667 | 17.59667 | 18.48333 | 14.34333 | 15.47333 | 17.70333 | 18.5 | 18.22333 | 14.67667 | 15.71 | 17.55667 |  | 20 | 0
9 | 21.01 | 22.95 | 24.05333 | 19.11333 | 20.44 | 23.12 | 24.23 | 24.01 | 19.56 | 20.91 | 23.24 |  | 30 | 0
11 | 27.70333 | 30.11 | 31.51667 | 25.52 | 27.10333 | 30.35333 | 31.92 | 31.83333 | 26.15 | 27.95333 | 30.91333 |  | 40 | 0
13 | 34.08333 | 36.95667 | 38.68 | 31.65 | 33.47667 | 37.26 | 39.3 | 39.44 | 32.48667 | 34.76 | 38.31667 |  | 50 | 0
15.5 | 41.30667 | 44.73333 | 46.87333 | 38.57333 | 40.7 | 45.09 | 47.71 | 48.19667 | 39.71667 | 42.56 | 46.78333 |  | 100 | 0
18.5 | 48.64667 | 52.68 | 55.30333 | 45.52 | 48.02333 | 53.04667 | 56.29333 | 57.26333 | 47.10333 | 50.59333 | 55.44333 |  | 200 | 0
21.5 | 54.63 | 59.15333 | 62.24333 | 51.02 | 53.92333 | 59.50333 | 63.26 | 64.71667 | 53.11667 | 57.16667 | 62.47667 |  | 500 | 0
25 | 60.26667 | 65.23667 | 68.76667 | 56.02 | 59.42333 | 65.54333 | 69.71 | 71.64333 | 58.75667 | 63.36 | 68.98
30 | 66.65333 | 72.03667 | 75.95667 | 61.47667 | 65.59667 | 72.28333 | 76.66 | 79.04333 | 65.11667 | 70.26333 | 76.00333
37.5 | 74.1 | 79.65 | 83.61667 | 67.68667 | 72.79 | 79.83667 | 83.89 | 86.44 | 72.5 | 77.98 | 83.35667
45 | 79.96 | 85.23 | 88.76 | 72.73333 | 78.52 | 85.40667 | 88.69 | 90.99667 | 78.34667 | 83.66333 | 88.3
52.5 | 84.51333 | 89.21333 | 92.09333 | 76.98667 | 83.07 | 89.38667 | 91.81667 | 93.74333 | 82.98 | 87.8 | 91.57
62.5 | 88.97 | 92.72667 | 94.74333 | 81.75 | 87.65333 | 92.89 | 94.34 | 95.81667 | 87.65667 | 91.57 | 94.25667
75 | 92.73333 | 95.38333 | 96.58333 | 86.68333 | 91.69667 | 95.5 | 96.13333 | 97.23667 | 91.79 | 94.53 | 96.18333
90 | 95.53667 | 97.18333 | 97.78333 | 91.32667 | 94.85667 | 97.22 | 97.34 | 98.2 | 95 | 96.61333 | 97.48667
105 | 97.18 | 98.20667 | 98.49667 | 94.61667 | 96.77 | 98.14667 | 98.05667 | 98.79 | 96.92 | 97.8 | 98.24667
125 | 98.33667 | 98.94333 | 99.04667 | 97.2 | 98.10667 | 98.76 | 98.60333 | 99.24333 | 98.23667 | 98.62333 | 98.81333
150 | 98.96667 | 99.38 | 99.41333 | 98.56333 | 98.79667 | 99.11 | 98.96333 | 99.55 | 98.89 | 99.07667 | 99.16
180 | 99.32333 | 99.57667 | 99.58667 | 99.13333 | 99.14333 | 99.33 | 99.22 | 99.69333 | 99.19667 | 99.35333 | 99.40333
215 | 99.61333 | 99.75333 | 99.75 | 99.42667 | 99.4 | 99.54667 | 99.47 | 99.83333 | 99.42 | 99.60333 | 99.63667
255 | 99.86 | 99.91 | 99.89667 | 99.66333 | 99.67333 | 99.76667 | 99.73 | 99.91667 | 99.64667 | 99.83 | 99.86
305 | 99.99667 | 99.99667 | 100 | 99.86 | 99.91 | 99.95667 | 99.95333 | 100 | 99.87667 | 99.97667 | 99.97333
365 | 100 | 100 | 100 | 99.96 | 100 | 100 | 100 | 100 | 99.99 | 100 | 100
x10 in µm | 5.547329 | 5.154874 | 4.963388 | 6.018213 | 5.701805 | 5.140946 | 5.01491 | 5.098063 | 5.949044 | 5.689608 | 5.270801
x20 in µm | 8.701557 | 8.176802 | 7.908777 | 9.276454 | 8.867652 | 8.136636 | 7.892848 | 7.960544 | 9.136967 | 8.737961 | 8.145158
x50 in µm | 19.17719 | 17.49276 | 16.61549 | 20.94449 | 19.50387 | 17.35244 | 16.30028 | 16.09838 | 19.95026 | 18.28176 | 16.61605
x90 in µm | 65.91771 | 54.73859 | 47.76618 | 85.70116 | 69.74015 | 54.26299 | 48.13307 | 43.34956 | 69.47737 | 58.3285 | 48.89918
Error bars
| 10-1500 | 10-1750 | 10-2000 | 20-1250 | 20-1500 | 20-1750 | 20-2000 | 20-2250 | 30-1500 | 30-1750 | 30-2000
xo in µm | Q3(x) in % - dMin
4.5 | 0.37 | 0.29 | 0.5133333 | 0.21 | 0.3633333 | 0.05666667 | 0.5266667 | 0.06 | 0.37 | 0.15 | 0.1733333
5.5 | 0.4133333 | 0.35 | 0.5766667 | 0.2466667 | 0.4 | 0.1133333 | 0.6 | 0.07333333 | 0.49 | 0.1533333 | 0.1866667
6.5 | 0.44 | 0.4266667 | 0.6366667 | 0.2766667 | 0.41 | 0.1733333 | 0.6733333 | 0.06333333 | 0.5966667 | 0.1866667 | 0.1633333
7.5 | 0.4366667 | 0.5166667 | 0.6733333 | 0.2933333 | 0.3933333 | 0.2333333 | 0.72 | 0.03333333 | 0.7066667 | 0.22 | 0.1266667
9 | 0.52 | 0.66 | 0.7133333 | 0.3133333 | 0.37 | 0.33 | 0.78 | 0.06 | 0.86 | 0.29 | 0.2
11 | 0.7533333 | 0.84 | 0.7366667 | 0.33 | 0.4633333 | 0.4533333 | 0.82 | 0.1833333 | 1.04 | 0.3733333 | 0.3833333
13 | 0.9533333 | 1.006667 | 0.75 | 0.34 | 0.5366667 | 0.56 | 0.85 | 0.32 | 1.196667 | 0.47 | 0.5566667
15.5 | 1.136667 | 1.183333 | 0.7633333 | 0.3433333 | 0.6 | 0.65 | 0.86 | 0.4866667 | 1.336667 | 0.57 | 0.7233333
18.5 | 1.246667 | 1.32 | 0.7733333 | 0.36 | 0.6233333 | 0.6966667 | 0.8433333 | 0.6633333 | 1.453333 | 0.6633333 | 0.8233333
21.5 | 1.24 | 1.363333 | 0.7933333 | 0.39 | 0.6033333 | 0.7033333 | 0.82 | 0.7766667 | 1.536667 | 0.6966667 | 0.8466667
25 | 1.146667 | 1.336667 | 0.8166667 | 0.43 | 0.5433333 | 0.6533333 | 0.77 | 0.8433333 | 1.606667 | 0.69 | 0.8
30 | 0.9033333 | 1.216667 | 0.8766667 | 0.4866667 | 0.4266667 | 0.5433333 | 0.69 | 0.8733333 | 1.646667 | 0.6433333 | 0.6433333
37.5 | 0.49 | 0.97 | 0.9366667 | 0.5566667 | 0.25 | 0.3366667 | 0.55 | 0.83 | 1.64 | 0.55 | 0.3666667
45 | 0.35 | 0.73 | 0.94 | 0.5833333 | 0.31 | 0.2366667 | 0.41 | 0.7466667 | 1.566667 | 0.4633333 | 0.37
52.5 | 0.4133333 | 0.5333333 | 0.8933333 | 0.5766667 | 0.42 | 0.3966667 | 0.2666667 | 0.6733333 | 1.44 | 0.38 | 0.46
62.5 | 0.43 | 0.3566667 | 0.7833333 | 0.53 | 0.4633333 | 0.5 | 0.3 | 0.5966667 | 1.226667 | 0.3 | 0.4866667
75 | 0.3833333 | 0.4733333 | 0.6333333 | 0.4433333 | 0.3966667 | 0.52 | 0.3133333 | 0.5466667 | 0.93 | 0.22 | 0.4333333
90 | 0.2966667 | 0.4833333 | 0.4933333 | 0.3166667 | 0.2466667 | 0.48 | 0.3 | 0.52 | 0.6 | 0.1633333 | 0.3366667
105 | 0.22 | 0.4466667 | 0.3966667 | 0.2066667 | 0.11 | 0.4066667 | 0.2666667 | 0.52 | 0.36 | 0.14 | 0.2466667
125 | 0.1566667 | 0.4033333 | 0.3166667 | 0.1 | 0.1166667 | 0.33 | 0.2433333 | 0.5133333 | 0.1666667 | 0.1333333 | 0.1733333
150 | 0.1166667 | 0.37 | 0.3133333 | 0.1233333 | 0.1566667 | 0.28 | 0.2233333 | 0.51 | 0.07 | 0.1366667 | 0.14
180 | 0.08333333 | 0.2666667 | 0.2466667 | 0.1433333 | 0.1733333 | 0.25 | 0.2 | 0.4233333 | 0.03666667 | 0.1433333 | 0.1133333
215 | 0.05333333 | 0.1733333 | 0.17 | 0.1766667 | 0.16 | 0.2266667 | 0.17 | 0.3333333 | 0.03 | 0.1433333 | 0.1066667
255 | 0.01 | 0.08 | 0.07666667 | 0.2033333 | 0.1233333 | 0.1666667 | 0.12 | 0.1666667 | 0.02666667 | 0.11 | 0.12
305 | 0.006666667 | 0.006666667 | 0 | 0.17 | 0.05 | 0.08666667 | 0.07333333 | 0 | 0.01666667 | 0.04666667 | 0.05333333
365 | 0 | 0 | 0 | 0.08 | 0 | 0 | 0 | 0 | 0.02 | 0 | 0
x10 in µm | 0.1975126 | 0.1394102 | 0.1577406 | 0.1427618 | 0.2056659 | 0.04578995 | 0.241884 | 0.02230496 | 0.1385598 | 0.06668462 | 0.03321215
x20 in µm | 0.2684174 | 0.1949513 | 0.1153581 | 0.1189742 | 0.2133433 | 0.04715237 | 0.200405 | 0.00615535 | 0.1974513 | 0.06617581 | 0.05353475
x50 in µm | 0.6853313 | 0.5133129 | 0.3506507 | 0.1567214 | 0.2577285 | 0.227289 | 0.1739832 | 0.09619217 | 0.4783636 | 0.1373186 | 0.1615037
x90 in µm | 1.002561 | 1.874445 | 1.701366 | 1.069926 | 1.116416 | 1.250168 | 1.203811 | 1.009254 | 1.989838 | 0.8551003 | 1.118805
| 10-1500 | 10-1750 | 10-2000 | 20-1250 | 20-1500 | 20-1750 | 20-2000 | 20-2250 | 30-1500 | 30-1750 | 30-2000
xo in µm | Q3(x) in % - dMax
4.5 | 0.44 | 0.34 | 0.4466667 | 0.34 | 0.5066667 | 0.1033333 | 0.7033333 | 0.05 | 0.38 | 0.19 | 0.1266667
5.5 | 0.5566667 | 0.43 | 0.4933333 | 0.3833333 | 0.59 | 0.1466667 | 0.75 | 0.07666667 | 0.44 | 0.1966667 | 0.1033333
6.5 | 0.67 | 0.5233333 | 0.4933333 | 0.4033333 | 0.65 | 0.1666667 | 0.7766667 | 0.05666667 | 0.5033333 | 0.2133333 | 0.1466667
7.5 | 0.7833333 | 0.6333333 | 0.4466667 | 0.4066667 | 0.6866667 | 0.1666667 | 0.77 | 0.01666667 | 0.5633333 | 0.22 | 0.1833333
9 | 0.94 | 0.79 | 0.3666667 | 0.3866667 | 0.71 | 0.17 | 0.73 | 0.04 | 0.64 | 0.23 | 0.23
11 | 1.116667 | 0.99 | 0.5533333 | 0.33 | 0.7066667 | 0.2966667 | 0.62 | 0.09666667 | 0.72 | 0.2366667 | 0.2766667
13 | 1.246667 | 1.153333 | 0.74 | 0.27 | 0.6733333 | 0.43 | 0.51 | 0.18 | 0.8033333 | 0.25 | 0.3033333
15.5 | 1.343333 | 1.306667 | 0.9366667 | 0.1866667 | 0.61 | 0.56 | 0.48 | 0.2733333 | 0.8733333 | 0.3 | 0.4166667
18.5 | 1.373333 | 1.39 | 1.096667 | 0.24 | 0.5266667 | 0.6333333 | 0.5666667 | 0.3466667 | 0.9366667 | 0.3666667 | 0.5566667
21.5 | 1.33 | 1.366667 | 1.166667 | 0.3 | 0.4566667 | 0.6266667 | 0.59 | 0.4033333 | 0.9733333 | 0.3833333 | 0.6333333
25 | 1.223333 | 1.253333 | 1.153333 | 0.34 | 0.3966667 | 0.5366667 | 0.55 | 0.4766667 | 0.9833333 | 0.37 | 0.66
30 | 1.026667 | 1.003333 | 1.073333 | 0.3533333 | 0.3633333 | 0.3366667 | 0.4 | 0.5666667 | 0.9633333 | 0.3366667 | 0.6366667
37.5 | 0.74 | 0.56 | 0.9133333 | 0.3333333 | 0.38 | 0.3233333 | 0.43 | 0.63 | 0.89 | 0.32 | 0.5733333
45 | 0.49 | 0.56 | 0.78 | 0.2966667 | 0.42 | 0.4033333 | 0.51 | 0.6133333 | 0.7933333 | 0.3266667 | 0.51
52.5 | 0.3066667 | 0.6566667 | 0.6866667 | 0.3333333 | 0.43 | 0.4333333 | 0.4933333 | 0.5566667 | 0.79 | 0.33 | 0.45
62.5 | 0.29 | 0.7133333 | 0.6066667 | 0.36 | 0.4066667 | 0.44 | 0.41 | 0.4433333 | 0.7433333 | 0.32 | 0.3533333
75 | 0.3566667 | 0.7266667 | 0.5666667 | 0.3566667 | 0.3233333 | 0.4 | 0.2866667 | 0.3233333 | 0.62 | 0.27 | 0.2166667
90 | 0.3033333 | 0.6966667 | 0.5566667 | 0.3233333 | 0.2233333 | 0.35 | 0.19 | 0.31 | 0.43 | 0.1966667 | 0.2633333
105 | 0.22 | 0.6733333 | 0.5733333 | 0.2633333 | 0.15 | 0.3133333 | 0.1433333 | 0.38 | 0.27 | 0.13 | 0.2833333
125 | 0.1333333 | 0.6466667 | 0.5833333 | 0.19 | 0.1133333 | 0.27 | 0.1566667 | 0.4266667 | 0.1433333 | 0.06666667 | 0.2866667
150 | 0.07333333 | 0.62 | 0.5866667 | 0.1366667 | 0.1033333 | 0.24 | 0.1666667 | 0.45 | 0.08 | 0.1133333 | 0.26
180 | 0.04666667 | 0.4233333 | 0.4133333 | 0.1166667 | 0.1166667 | 0.19 | 0.16 | 0.3066667 | 0.06333333 | 0.1566667 | 0.2166667
215 | 0.03666667 | 0.2466667 | 0.25 | 0.1433333 | 0.12 | 0.1333333 | 0.16 | 0.1666667 | 0.06 | 0.1766667 | 0.1633333
255 | 0.01 | 0.09 | 0.1033333 | 0.1666667 | 0.1066667 | 0.1033333 | 0.12 | 0.08333333 | 0.05333333 | 0.13 | 0.14
305 | 0.003333333 | 0.003333333 | 0 | 0.13 | 0.05 | 0.04333333 | 0.04666667 | 0 | 0.02333333 | 0.02333333 | 0.02666667
365 | 0 | 0 | 0 | 0.04 | 0 | 0 | 0 | 0 | 0.01 | 0 | 0
x10 in µm | 0.1437968 | 0.116865 | 0.1848874 | 0.09575751 | 0.1372954 | 0.03288946 | 0.1905691 | 0.02309787 | 0.1805859 | 0.05363503 | 0.06428692
x20 in µm | 0.1462692 | 0.1638885 | 0.1852558 | 0.09913237 | 0.1108757 | 0.0767101 | 0.1944537 | 0.004352925 | 0.2686488 | 0.08075261 | 0.03173752
x50 in µm | 0.6249801 | 0.4848279 | 0.2704922 | 0.2099878 | 0.3136984 | 0.2562785 | 0.2985564 | 0.174398 | 0.7504101 | 0.2503471 | 0.2647919
x90 in µm | 1.372321 | 1.338645 | 2.071097 | 1.122737 | 1.306076 | 1.2076 | 0.8118826 | 1.246343 | 3.095995 | 0.8727941 | 0.9828965
Density distribution q3(x)
Crusher discharge grid size in mm - Impact mill speed in rpm
| 10-1500 | 10-1750 | 10-2000 | 20-1250 | 20-1500 | 20-1750 | 20-2000 | 20-2250 | 30-1500 | 30-1750 | 30-2000
xm in µm | q3(x) in %/µm - Average values | [10 empty] | 1 | 0
2.25 | 1.608889 | 1.813333 | 1.918519 | 1.384444 | 1.536296 | 1.817037 | 1.881481 | 1.831111 | 1.415556 | 1.522222 | 1.731852 | 2 | 0
5 | 2.613333 | 2.82 | 2.963333 | 2.346667 | 2.506667 | 2.846667 | 2.993333 | 2.943333 | 2.42 | 2.583333 | 2.863333 | 5 | 0
6 | 2.956667 | 3.186667 | 3.32 | 2.75 | 2.9 | 3.21 | 3.383333 | 3.37 | 2.806667 | 2.993333 | 3.296667 | 10 | 0
7 | 3.196667 | 3.43 | 3.566667 | 3.016667 | 3.153333 | 3.47 | 3.656667 | 3.67 | 3.08 | 3.283333 | 3.603333 | 20 | 0
8.25 | 3.335556 | 3.568889 | 3.713333 | 3.18 | 3.311111 | 3.611111 | 3.82 | 3.857778 | 3.255556 | 3.466667 | 3.788889 | 30 | 0
10 | 3.346667 | 3.58 | 3.731667 | 3.203333 | 3.331667 | 3.616667 | 3.845 | 3.911667 | 3.295 | 3.521667 | 3.836667 | 40 | 0
12 | 3.19 | 3.423333 | 3.581667 | 3.065 | 3.186667 | 3.453333 | 3.69 | 3.803333 | 3.168333 | 3.403333 | 3.701667 | 50 | 0
14.25 | 2.889333 | 3.110667 | 3.277333 | 2.769333 | 2.889333 | 3.132 | 3.364 | 3.502667 | 2.892 | 3.12 | 3.386667 | 100 | 0
17 | 2.446667 | 2.648889 | 2.81 | 2.315556 | 2.441111 | 2.652222 | 2.861111 | 3.022222 | 2.462222 | 2.677778 | 2.886667 | 200 | 0
20 | 1.994444 | 2.157778 | 2.313333 | 1.833333 | 1.966667 | 2.152222 | 2.322222 | 2.484444 | 2.004444 | 2.191111 | 2.344444 | 500 | 0
23.25 | 1.610476 | 1.738095 | 1.86381 | 1.428571 | 1.571429 | 1.725714 | 1.842857 | 1.979048 | 1.611429 | 1.769524 | 1.858095
27.5 | 1.277333 | 1.36 | 1.438 | 1.091333 | 1.234667 | 1.348 | 1.39 | 1.48 | 1.272 | 1.380667 | 1.404667
33.75 | 0.9928889 | 1.015111 | 1.021333 | 0.828 | 0.9591111 | 1.007111 | 0.964 | 0.9862222 | 0.9844444 | 1.028889 | 0.9804444
41.25 | 0.7813333 | 0.744 | 0.6857778 | 0.6728889 | 0.764 | 0.7426667 | 0.64 | 0.6075556 | 0.7795556 | 0.7577778 | 0.6591111
48.75 | 0.6071111 | 0.5311111 | 0.4444444 | 0.5671111 | 0.6066667 | 0.5306667 | 0.4168889 | 0.3662222 | 0.6177778 | 0.5515556 | 0.436
57.5 | 0.4456667 | 0.3513333 | 0.265 | 0.4763333 | 0.4583333 | 0.3503333 | 0.2523333 | 0.2073333 | 0.4676667 | 0.377 | 0.2686667
68.75 | 0.3010667 | 0.2125333 | 0.1472 | 0.3946667 | 0.3234667 | 0.2088 | 0.1434667 | 0.1136 | 0.3306667 | 0.2368 | 0.1541333
82.5 | 0.1868889 | 0.12 | 0.08 | 0.3095556 | 0.2106667 | 0.1146667 | 0.08044444 | 0.06422222 | 0.214 | 0.1388889 | 0.08688889
97.5 | 0.1095556 | 0.06822222 | 0.04755556 | 0.2193333 | 0.1275556 | 0.06177778 | 0.04777778 | 0.03933333 | 0.128 | 0.07911111 | 0.05066667
115 | 0.05783333 | 0.03683333 | 0.0275 | 0.1291667 | 0.06683333 | 0.03066667 | 0.02733333 | 0.02266667 | 0.06583333 | 0.04116667 | 0.02833333
137.5 | 0.0252 | 0.01746667 | 0.01466667 | 0.05453333 | 0.0276 | 0.014 | 0.0144 | 0.01226667 | 0.02613333 | 0.01813333 | 0.01386667
165 | 0.01188889 | 0.006555556 | 0.005777778 | 0.019 | 0.01155556 | 0.007333333 | 0.008555556 | 0.004777778 | 0.01022222 | 0.009222222 | 0.008111111
197.5 | 0.008285714 | 0.005047619 | 0.004666667 | 0.008380952 | 0.007333333 | 0.006190476 | 0.007142857 | 0.004 | 0.006380952 | 0.007142857 | 0.006666667
235 | 0.006166667 | 0.003916667 | 0.003666667 | 0.005916667 | 0.006833333 | 0.0055 | 0.0065 | 0.002083333 | 0.005666667 | 0.005666667 | 0.005583333
280 | 0.002733333 | 0.001733333 | 0.002066667 | 0.003933333 | 0.004733333 | 0.0038 | 0.004466667 | 0.001666667 | 0.0046 | 0.002933333 | 0.002266667
335 | 5.555556e-05 | 5.555556e-05 | 0 | 0.001666667 | 0.0015 | 0.0007222222 | 0.0007777778 | 0 | 0.001888889 | 0.0003888889 | 0.0004444444
Error bars
| 10-1500 | 10-1750 | 10-2000 | 20-1250 | 20-1500 | 20-1750 | 20-2000 | 20-2250 | 30-1500 | 30-1750 | 30-2000
xm in µm | q3(x) in %/µm - dMin
2.25 | 0.08222222 | 0.06444444 | 0.1140741 | 0.04666667 | 0.08074074 | 0.01259259 | 0.117037 | 0.01333333 | 0.08222222 | 0.03333333 | 0.03851852
5 | 0.07333333 | 0.06 | 0.06333333 | 0.03666667 | 0.04666667 | 0.05666667 | 0.07333333 | 0.01333333 | 0.12 | 0.003333333 | 0.04333333
6 | 0.08666667 | 0.07666667 | 0.06 | 0.03 | 0.05 | 0.06 | 0.07333333 | 0.02 | 0.1066667 | 0.03333333 | 0.06666667
7 | 0.1166667 | 0.09 | 0.04666667 | 0.01666667 | 0.05333333 | 0.06 | 0.04666667 | 0.04 | 0.11 | 0.03333333 | 0.07333333
8.25 | 0.1155556 | 0.09555556 | 0.06666667 | 0.01333333 | 0.05111111 | 0.06444444 | 0.04 | 0.05111111 | 0.1022222 | 0.04666667 | 0.09555556
10 | 0.1166667 | 0.09 | 0.08166667 | 0.02833333 | 0.04666667 | 0.06166667 | 0.055 | 0.06166667 | 0.09 | 0.04166667 | 0.09166667
12 | 0.1 | 0.08333333 | 0.08666667 | 0.03 | 0.03666667 | 0.05333333 | 0.055 | 0.06833333 | 0.07833333 | 0.04833333 | 0.08666667
14.25 | 0.07333333 | 0.07066667 | 0.07333333 | 0.03333333 | 0.02533333 | 0.036 | 0.052 | 0.06666667 | 0.056 | 0.04 | 0.06666667
17 | 0.03666667 | 0.04555556 | 0.05 | 0.02222222 | 0.02777778 | 0.01555556 | 0.03444444 | 0.05888889 | 0.03888889 | 0.03111111 | 0.03333333
20 | 0.01444444 | 0.01444444 | 0.01666667 | 0.01 | 0.02333333 | 0.002222222 | 0.01555556 | 0.03777778 | 0.02777778 | 0.01111111 | 0.01777778
23.25 | 0.03047619 | 0.03238095 | 0.006666667 | 0.01142857 | 0.01714286 | 0.02571429 | 0.01142857 | 0.01904762 | 0.02 | 0.003809524 | 0.02095238
27.5 | 0.03933333 | 0.05 | 0.016 | 0.01133333 | 0.01666667 | 0.04 | 0.03 | 0.012 | 0.008 | 0.006666667 | 0.02666667
33.75 | 0.03822222 | 0.05911111 | 0.02133333 | 0.009333333 | 0.02577778 | 0.04311111 | 0.03733333 | 0.01422222 | 0.009777778 | 0.01022222 | 0.02844444
41.25 | 0.03333333 | 0.052 | 0.01777778 | 0.006222222 | 0.024 | 0.03333333 | 0.02933333 | 0.008888889 | 0.01555556 | 0.01244444 | 0.02177778
48.75 | 0.02444444 | 0.03911111 | 0.01244444 | 0.005777778 | 0.01466667 | 0.02133333 | 0.01688889 | 0.007555556 | 0.01644444 | 0.01155556 | 0.012
57.5 | 0.01666667 | 0.02333333 | 0.008 | 0.007333333 | 0.004333333 | 0.01033333 | 0.008333333 | 0.01133333 | 0.01666667 | 0.007 | 0.009666667
68.75 | 0.009066667 | 0.009333333 | 0.0088 | 0.006666667 | 0.006666667 | 0.0032 | 0.009866667 | 0.0096 | 0.01386667 | 0.004 | 0.01093333
82.5 | 0.003555556 | 0.002 | 0.008666667 | 0.006222222 | 0.006666667 | 0.003333333 | 0.006444444 | 0.007555556 | 0.01266667 | 0.004888889 | 0.009555556
97.5 | 0.005555556 | 0.001555556 | 0.007555556 | 0.004 | 0.004888889 | 0.002444444 | 0.004444444 | 0.004666667 | 0.01066667 | 0.004444444 | 0.007333333
115 | 0.004333333 | 0.001333333 | 0.0045 | 0.003666667 | 0.003833333 | 0.002166667 | 0.001833333 | 0.002666667 | 0.006333333 | 0.003166667 | 0.003833333
137.5 | 0.0024 | 0.001066667 | 0.001866667 | 0.002133333 | 0.0016 | 0.0012 | 0.0012 | 0.001066667 | 0.002533333 | 0.001733333 | 0.001066667
165 | 0.001222222 | 0.006555556 | 0.005777778 | 0.0006666667 | 0.0005555556 | 0.001666667 | 0.0005555556 | 0.004777778 | 0.0005555556 | 0.001222222 | 0.001444444
197.5 | 0.0005714286 | 0.005047619 | 0.004666667 | 0.000952381 | 0.0004761905 | 0.001619048 | 0.0008571429 | 0.004 | 9.52381e-05 | 0.0005714286 | 0.00152381
235 | 0.0006666667 | 0.003916667 | 0.003666667 | 0.0006666667 | 0.0005833333 | 0.00175 | 0.001 | 0.002083333 | 0.0001666667 | 0.001166667 | 0.0005833333
280 | 0.0001333333 | 0.001733333 | 0.002066667 | 0.0007333333 | 0.001133333 | 0.0012 | 0.001866667 | 0.001666667 | 0.0006 | 0.002133333 | 0.002266667
335 | 5.555556e-05 | 5.555556e-05 | 0 | 0.0015 | 0.0008333333 | 0.0007222222 | 0.0007777778 | 0 | 0.0002222222 | 0.0003888889 | 0.0004444444
| 10-1500 | 10-1750 | 10-2000 | 20-1250 | 20-1500 | 20-1750 | 20-2000 | 20-2250 | 30-1500 | 30-1750 | 30-2000
xm in µm | q3(x) in %/µm - dMax
2.25 | 0.09777778 | 0.07555556 | 0.09925926 | 0.07555556 | 0.1125926 | 0.02296296 | 0.1562963 | 0.01111111 | 0.08444444 | 0.04222222 | 0.02814815
5 | 0.1166667 | 0.09 | 0.04666667 | 0.04333333 | 0.08333333 | 0.04333333 | 0.04666667 | 0.02666667 | 0.06 | 0.006666667 | 0.05666667
6 | 0.1133333 | 0.09333333 | 0.06 | 0.02 | 0.06 | 0.04 | 0.04666667 | 0.01 | 0.06333333 | 0.01666667 | 0.04333333
7 | 0.1133333 | 0.11 | 0.08333333 | 0.01333333 | 0.03666667 | 0.06 | 0.05333333 | 0.03 | 0.06 | 0.02666667 | 0.03666667
8.25 | 0.1044444 | 0.1044444 | 0.09333333 | 0.02666667 | 0.03555556 | 0.06222222 | 0.06666667 | 0.03555556 | 0.05111111 | 0.04 | 0.06444444
10 | 0.08833333 | 0.1 | 0.09333333 | 0.03666667 | 0.04833333 | 0.06833333 | 0.075 | 0.03833333 | 0.05 | 0.03833333 | 0.06833333
12 | 0.065 | 0.08166667 | 0.09333333 | 0.035 | 0.05333333 | 0.06666667 | 0.07 | 0.04166667 | 0.04166667 | 0.04166667 | 0.07333333
14.25 | 0.03866667 | 0.06133333 | 0.07866667 | 0.03466667 | 0.05066667 | 0.052 | 0.056 | 0.03733333 | 0.028 | 0.032 | 0.06533333
17 | 0.02666667 | 0.02777778 | 0.05333333 | 0.02777778 | 0.03555556 | 0.02444444 | 0.02888889 | 0.03444444 | 0.02111111 | 0.02222222 | 0.04666667
20 | 0.01222222 | 0.02222222 | 0.02333333 | 0.02 | 0.01666667 | 0.004444444 | 0.007777778 | 0.02888889 | 0.01555556 | 0.005555556 | 0.02555556
23.25 | 0.02666667 | 0.0247619 | 0.01047619 | 0.01142857 | 0.01714286 | 0.01428571 | 0.01428571 | 0.02095238 | 0.01714286 | 0.001904762 | 0.01333333
27.5 | 0.04866667 | 0.026 | 0.028 | 0.008666667 | 0.02333333 | 0.022 | 0.016 | 0.018 | 0.012 | 0.009333333 | 0.03133333
33.75 | 0.05511111 | 0.03288889 | 0.02933333 | 0.012 | 0.02355556 | 0.02755556 | 0.01866667 | 0.008444444 | 0.008888889 | 0.01244444 | 0.03688889
41.25 | 0.04666667 | 0.032 | 0.01822222 | 0.009777778 | 0.01866667 | 0.02266667 | 0.01866667 | 0.01111111 | 0.009777778 | 0.01155556 | 0.03022222
48.75 | 0.03288889 | 0.02622222 | 0.006222222 | 0.004888889 | 0.01333333 | 0.01733333 | 0.01911111 | 0.009777778 | 0.01688889 | 0.01111111 | 0.02
57.5 | 0.01833333 | 0.01766667 | 0.011 | 0.004666667 | 0.006666667 | 0.009666667 | 0.01566667 | 0.007666667 | 0.02133333 | 0.008 | 0.01233333
68.75 | 0.005333333 | 0.008266667 | 0.012 | 0.006933333 | 0.005333333 | 0.0048 | 0.01093333 | 0.0056 | 0.02373333 | 0.0064 | 0.006666667
82.5 | 0.005777778 | 0.002666667 | 0.009333333 | 0.008444444 | 0.01 | 0.002666667 | 0.005555556 | 0.005777778 | 0.022 | 0.003777778 | 0.006444444
97.5 | 0.005111111 | 0.002444444 | 0.006444444 | 0.007333333 | 0.009111111 | 0.004888889 | 0.002222222 | 0.004666667 | 0.016 | 0.002888889 | 0.006
115 | 0.003166667 | 0.002166667 | 0.004 | 0.005833333 | 0.005666667 | 0.003833333 | 0.001166667 | 0.002333333 | 0.009666667 | 0.002833333 | 0.003666667
137.5 | 0.0016 | 0.001333333 | 0.001733333 | 0.003066667 | 0.002 | 0.002 | 0.0008 | 0.0009333333 | 0.003866667 | 0.001866667 | 0.002133333
165 | 0.001111111 | 0.003444444 | 0.003555556 | 0.001333333 | 0.0004444444 | 0.001 | 0.0007777778 | 0.002888889 | 0.001111111 | 0.001444444 | 0.0008888889
197.5 | 0.0008571429 | 0.002666667 | 0.00247619 | 0.0007619048 | 0.0003809524 | 0.000952381 | 0.0008571429 | 0.002571429 | 0.0001904762 | 0.0005714286 | 0.001619048
235 | 0.001083333 | 0.002333333 | 0.002333333 | 0.0005833333 | 0.0009166667 | 0.0015 | 0.00125 | 0.004166667 | 8.333333e-05 | 0.0008333333 | 0.0009166667
280 | 6.666667e-05 | 0.001466667 | 0.001533333 | 0.0006666667 | 0.001466667 | 0.0016 | 0.0009333333 | 0.003333333 | 0.0004 | 0.001266667 | 0.001333333
335 | 0.0001111111 | 0.0001111111 | 0 | 0.0015 | 0.0008333333 | 0.001444444 | 0.001222222 | 0 | 0.0002777778 | 0.0007777778 | 0.0008888889
Note on B42: Christian Wilke: Based on the minimum and maximum values of 3 measurements
Note on B164: Christian Wilke: Based on the minimum and maximum values of 3 measurements