## Tabelle1
Material | [µC*]OECT (F cm^-1 V^-1 s^-1) |  | Water content (%) |  | For brain tissue | ε = 8,85*10^-7 F/m
| Mean | Std | Mean | Std |  | ε0 = 8,854*10^-12 F/m
Brain tissue | 1e-05 | 5e-06 | 80 | 5
PEDOT:sGAGh | 0.3 | 0.9 | 92.5 | 3 |  | C = (ε ε0 w)/A)
PEDOT:PSS | 47 | 6 | 26.5 | 18.5 |  | A = surface area (m^2)
PEDOT:TOS | 72 | 17 | 12 | 2 |  | w = width (m)
PEDOT:PSTFSI | 20 | 1.6 | 42.25 | 4.75
PEDOT:DS | 2.2 | 0.9 | 13.3 |  |  | C* ???
PEDOT:PMATFSI | 0.15 | 0.01 | 33
p(gNDI-2gT) | 0.18 | 0.01 | 50 |  |  | Cm = 0,85-1,06 µF/cm^2 for neurons
p(g2T-T) | 167 | 65 | 12
p(2gT-TT) | 261 | 29 | 12.5 | 2.5
p(gBDT-g2T) | 4.8 | 0.7
PTHS | 5.5 | 0.1
PEDOT:sGAGh | C* = 0.8 F/cm^3
µ C* = 0,302 F cm^-1 V^-1 s^-1
| µ = | 2.649007 | cm^2 V^-1 s^-1
Brain Tissue