## Degree of liberation
Degree of liberation
Values gained by manual sorting of the crushed material after air classification.
Degree of Liberation calculated by:
Process | Mass of sample in g | Mass of compounds in g | Share of compounds in % | Degree of liberation in %
A (I) | 233.04 | 24.78 | 10.63337 | 89.36663
A (II) | 54.9 | 14.29 | 26.02914 | 73.97086
A (I+II) | 237.37 | 20.06 | 8.450942 | 91.54906
B | 239.25 | 3.62 | 1.513062 | 98.48694
C | 248.04 | 10.82 | 4.3622 | 95.6378