## Degree of liberation
Degree of liberation
Values are calculated from the amount of compounds. The amount of components was dertermined by manual sorting of the separator and casing product after air classification and anode and cathode concentrate after second air classification.
The degree of liberation was calculated by:
Degree of liberation in %
the average was calculated from 2 experiments
| P6 PTC | P6 IPR | P2 PTC | P2 IPR | P1 PTC | P1 IPR | C3 PTC | C3 IPR
Average values in %
Average | 99.92029 | 97.32329 | 99.01735 | 93.97449 | 97.21419 | 97.0426 | 97.75734 | 95.33283
dMin | 0.1388059 | 0.2369174 | 0.1076832 | 2.166498 | 0.1343339 | 0.1590282 | 0.1313827 | 0.02494572
dMax | 0.07922207 | 0.2369174 | 0.1076832 | 2.166498 | 0.1343339 | 0.1590282 | 0.1313827 | 0.02494572
Note on B14: Christian Wilke: Based on the minimum and maximum values of 3 measurements