## Sieve analysis
Sieve analysis of black mass
Values gained by sieve analysis of black mass < 1000 µm. Sieve analysis performed with AS200 control sieve machine (Retsch GmbH; Haan, Germany)
Cumulative distribution Q3(x)
| dried only | dried + stirred | 150 | 250 | 350 | 450 | 550
xo in µm | Q3(x) in % - Average values | [6 empty] | 50 | 0
100 | 58.01858 | 48.42714 | 57.2379 | 50.14672 | 52.10286 | 75.44964 | 72.25352 | 100 | 0
200 | 78.98967 | 76.41201 | 74.26411 | 75.65396 | 74.07469 | 88.68028 | 86.79123 | 200 | 0
315 | 87.21197 | 85.7997 | 80.72581 | 85.50638 | 82.49979 | 91.94037 | 91.03009 | 300 | 0
500 | 92.45948 | 89.62247 | 87.87298 | 91.07908 | 88.79433 | 94.24113 | 93.70064 | 400 | 0
630 | 94.89184 | 92.06343 | 92.17742 | 93.56028 | 92.05865 | 95.63921 | 95.35881 | 500 | 0
800 | 97.55683 | 94.73601 | 95.86694 | 96.4182 | 95.86713 | 97.54005 | 97.33695 | 600 | 0
1000 | 100 | 100 | 100 | 100 | 100 | 100 | 100 | 800 | 0
x90 in µm | 413.2938 | 520.1062 | 564.2389 | 463.8958 | 547.8792 | 243.6145 | 281.5938 | 1000 | 0
Error bars
| dried only | dried + stirred | 150 | 250 | 350 | 450 | 550
xo in µm | Q3(x) in % - dMin
100 | 0.3742783 |  |  | 3.362678 | 3.018531 | 3.828297 | 7.113764
200 | 0.1169146 |  |  | 1.198437 | 3.48911 | 1.821235 | 4.816529
315 | 0.132668 |  |  | 0.8506834 | 2.214916 | 1.105829 | 2.667882
500 | 0.08777335 |  |  | 0.7561098 | 1.059766 | 0.7078106 | 1.225347
630 | 0.1016143 |  |  | 0.4463287 | 1.069314 | 0.4762424 | 0.6303602
800 | 0.0853689 |  |  | 0.2085731 | 0.6973341 | 0.1869237 | 0.2384283
1000 | 0 |  |  | 0 | 0 | 0 | 0
x90 in µm | 3.80589 |  |  | 14.7338 | 66.26163 | 48.85084 | 66.03045
| dried only | dried + stirred | 150 | 250 | 350 | 450 | 550
xo in µm | Q3(x) in % - dMax
100 | 0.2208854 |  |  | 6.123846 | 2.724679 | 4.441613 | 4.241541
200 | 0.06038519 |  |  | 0.8969201 | 1.823316 | 1.878301 | 2.815888
315 | 0.08335275 |  |  | 0.686395 | 2.049511 | 0.9217126 | 1.480072
500 | 0.1313928 |  |  | 0.3925223 | 1.807024 | 0.5092406 | 0.6771457
630 | 0.114547 |  |  | 0.2553401 | 1.504629 | 0.3568385 | 0.3737217
800 | 0.08572075 |  |  | 0.1378675 | 0.8375788 | 0.1465561 | 0.1567591
1000 | 0 |  |  | 0 | 0 | 0 | 0
x90 in µm | 2.956712 |  |  | 25.56119 | 38.40829 | 47.24449 | 107.0716
Density distribution q3(x)
| dried only | dried + stirred | 150 | 250 | 350 | 450 | 550
xm in µm | q3(x) in %/µm - Average values
50 | 0.5801858 | 0.4842714 | 0.572379 | 0.5014672 | 0.5210286 | 0.7544964 | 0.7225352
150 | 0.2097109 | 0.2798488 | 0.1702621 | 0.2550724 | 0.2197182 | 0.1323064 | 0.1453771
257.5 | 0.07149826 | 0.08163202 | 0.05618864 | 0.0856732 | 0.07326178 | 0.02834868 | 0.0368596
407.5 | 0.02836493 | 0.02066367 | 0.03863339 | 0.03012272 | 0.03402456 | 0.01243652 | 0.01443539
565 | 0.01871047 | 0.01877658 | 0.03311104 | 0.01908615 | 0.0251101 | 0.01075444 | 0.0127552
715 | 0.01567641 | 0.01572105 | 0.02170304 | 0.01681128 | 0.02240282 | 0.01118142 | 0.01163611
900 | 0.01221585 | 0.02631996 | 0.02066532 | 0.01790899 | 0.02066437 | 0.01229976 | 0.01331525
Error bars
| dried only | dried + stirred | 150 | 250 | 350 | 450 | 550
xm in µm | q3(x) in %/µm - dMin
50 | 0.003742783 |  |  | 0.03362678 | 0.03018531 | 0.03828297 | 0.07113764
150 | 0.002703075 |  |  | 0.05226926 | 0.01058885 | 0.02563312 | 0.01425653
257.5 | 0.0001369854 |  |  | 0.01519655 | 0.01441662 | 0.00831816 | 0.01161579
407.5 | 0.0007410193 |  |  | 0.001744905 | 0.004933318 | 0.002229578 | 0.004340142
565 | 0.000446114 |  |  | 0.00155026 | 0.002477346 | 0.001172324 | 0.002334031
715 | 0.0004260953 |  |  | 0.0007075468 | 0.003923826 | 0.001236956 | 0.00127625
900 | 0.0004286037 |  |  | 0.0006893375 | 0.004187894 | 0.0007327803 | 0.0007837956
| dried only | dried + stirred | 150 | 250 | 350 | 450 | 550
xm in µm | q3(x) in %/µm - dMax
50 | 0.002208854 |  |  | 0.06123846 | 0.02724679 | 0.04441613 | 0.04241541
150 | 0.004308078 |  |  | 0.03062686 | 0.01529464 | 0.02007062 | 0.02297235
257.5 | 0.0001997179 |  |  | 0.01184979 | 0.01107995 | 0.006220917 | 0.01868389
407.5 | 0.0004813432 |  |  | 0.001233696 | 0.006244056 | 0.002151451 | 0.007797489
565 | 0.0005756973 |  |  | 0.002382932 | 0.004803462 | 0.001781294 | 0.004576819
715 | 0.0005956614 |  |  | 0.001398562 | 0.002188116 | 0.001701875 | 0.002305482
900 | 0.0004268445 |  |  | 0.001042866 | 0.003486671 | 0.0009346183 | 0.001192141
Note on B19: Christian Wilke: Based on the minimum and maximum values of 3 measurements. The stirred and the 150 °C samples were single measurements
Note on B77: Christian Wilke: Based on the minimum and maximum values of 3 measurements. The stirred and the 150 °C samples were single measurements

## Laser diffraction
Laser diffraction of size fraction 0 - 100 µm from black mass
Values gained by laser diffraction analysis of the size fraction 0 - 100 µm sieved from the black mass < 1000 µm. Laser diffraction analysis performed with HELOS (Sympatec GmbH; Clausthal-Zellerfeld, Germany) with 3 bar pressure and the R5 lens.
Cumulative distribution Q3(x)
| dried only | dried + stirred | 150 | 250 | 350 | 450 | 550
xo in µm | Q3(x) in % - Average values | [6 empty] | 1 | 0
4.5 | 8.393333 | 10.51 | 4.67 | 2.026667 | 4.043333 | 12.63667 | 10.71 | 2 | 0
5.5 | 11.64667 | 14.43 | 7.34 | 3.546667 | 6.05 | 17.00667 | 15.12 | 3 | 0
6.5 | 15.41333 | 18.88 | 10.82 | 5.756667 | 8.626667 | 21.91333 | 20.24333 | 4 | 0
7.5 | 19.54 | 23.69 | 14.85 | 8.506667 | 11.64667 | 27.14667 | 25.83667 | 5 | 0
9 | 26.03 | 31.18 | 21.45 | 13.22 | 16.66 | 35.17667 | 34.57 | 10 | 0
11 | 34.68667 | 41.07 | 30.51 | 19.97333 | 23.67 | 45.58667 | 46.07 | 20 | 0
13 | 42.84 | 50.29 | 39.21 | 26.71333 | 30.55 | 55.07333 | 56.64 | 30 | 0
15.5 | 51.80333 | 60.26 | 48.89 | 34.56 | 38.44667 | 65.01333 | 67.68333 | 40 | 0
18.5 | 60.36333 | 69.56 | 58.15 | 42.59333 | 46.43333 | 73.82667 | 77.30333 | 50 | 0
21.5 | 66.65667 | 76.21 | 64.84 | 48.94 | 52.70667 | 79.65667 | 83.44 | 80 | 0
25 | 71.80333 | 81.45 | 70.13 | 54.51 | 58.20333 | 83.80667 | 87.55667 | 60 | 0
30 | 76.56 | 86.06 | 74.8 | 60.04333 | 63.70333 | 86.99 | 90.36333 | 100 | 0
37.5 | 80.85 | 89.92 | 78.8 | 65.36 | 69.09667 | 89.32333 | 92.07333 | 200 | 0
45 | 83.78 | 92.37 | 81.52 | 69.29667 | 73.1 | 90.82333 | 93.06667 | 300 | 0
52.5 | 86.07 | 94.13 | 83.72 | 72.70333 | 76.50333 | 91.99 | 93.83667 | 400 | 0
62.5 | 88.59 | 95.81 | 86.25 | 76.83667 | 80.54333 | 93.25 | 94.67
75 | 91.27667 | 97.27 | 89.11 | 81.66667 | 85.10333 | 94.66333 | 95.66333
90 | 93.92667 | 98.4 | 92.1 | 86.82333 | 89.74 | 96.15667 | 96.75667
105 | 95.9 | 99.12 | 94.44 | 91 | 93.23333 | 97.36333 | 97.66667
125 | 97.61333 | 99.69 | 96.54 | 94.89667 | 96.16333 | 98.47 | 98.55
150 | 98.74 | 100 | 97.94 | 97.52333 | 97.88 | 99.20667 | 99.20667
180 | 99.39 | 100 | 98.73 | 98.88333 | 98.68 | 99.64333 | 99.64333
215 | 99.75667 | 100 | 99.22 | 99.52 | 99.11667 | 99.76667 | 99.90667
255 | 99.91667 | 100 | 99.61 | 99.82 | 99.46 | 99.87667 | 99.97333
305 | 99.95333 | 100 | 100 | 99.95 | 99.77 | 99.96667 | 100
365 | 99.97333 | 100 | 100 | 100 | 99.95 | 100 | 100
x20 in µm | 7.607637 | 6.732848 | 8.670455 | 11.57526 | 10.82339 | 6.176489 | 6.454576
x50 in µm | 14.99725 | 12.93709 | 15.85961 | 24.18273 | 21.98533 | 11.98086 | 11.75623
x90 in µm | 69.04855 | 37.7449 | 79.46488 | 97.25508 | 88.66798 | 40.46982 | 31.12817
Error bars
| dried only | dried + stirred | 150 | 250 | 350 | 450 | 550
xo in µm | Q3(x) in % - dMin
4.5 | 0.2733333 |  |  | 2.026667 | 4.013333 | 5.196667 | 0.36
5.5 | 0.2966667 |  |  | 2.876667 | 5.55 | 6.206667 | 0.58
6.5 | 0.3133333 |  |  | 3.786667 | 7.216667 | 6.983333 | 0.8633333
7.5 | 0.33 |  |  | 4.676667 | 8.896667 | 7.556667 | 1.186667
9 | 0.34 |  |  | 5.96 | 11.3 | 8.156667 | 1.68
11 | 0.3266667 |  |  | 7.513333 | 14.13 | 8.586667 | 2.32
13 | 0.31 |  |  | 8.823333 | 16.45 | 8.653333 | 2.88
15.5 | 0.2833333 |  |  | 10.03 | 18.50667 | 8.353333 | 3.373333
18.5 | 0.2533333 |  |  | 10.81333 | 19.68333 | 7.666667 | 3.643333
21.5 | 0.2266667 |  |  | 11.04 | 19.69667 | 6.896667 | 3.63
25 | 0.2733333 |  |  | 10.88 | 18.83333 | 6.076667 | 3.416667
30 | 0.31 |  |  | 10.37333 | 17.07333 | 5.16 | 3.043333
37.5 | 0.32 |  |  | 9.59 | 14.57667 | 4.213333 | 2.603333
45 | 0.32 |  |  | 8.816667 | 12.41 | 3.523333 | 2.306667
52.5 | 0.31 |  |  | 8.023333 | 10.43333 | 2.97 | 2.056667
62.5 | 0.3 |  |  | 6.956667 | 8.053333 | 2.35 | 1.74
75 | 0.2666667 |  |  | 5.666667 | 5.483333 | 1.763333 | 1.353333
90 | 0.2066667 |  |  | 4.233333 | 3.09 | 1.306667 | 0.9666667
105 | 0.16 |  |  | 3.02 | 1.443333 | 1.043333 | 0.7066667
125 | 0.1433333 |  |  | 1.826667 | 0.4833333 | 0.86 | 0.5
150 | 0.17 |  |  | 0.9833333 | 0.5 | 0.7666667 | 0.3766667
180 | 0.19 |  |  | 0.5633333 | 0.43 | 0.7133333 | 0.2833333
215 | 0.1766667 |  |  | 0.36 | 0.3166667 | 0.4666667 | 0.1866667
255 | 0.1466667 |  |  | 0.23 | 0.27 | 0.2466667 | 0.05333333
305 | 0.09333333 |  |  | 0.09 | 0.2 | 0.06666667 | 0
365 | 0.05333333 |  |  | 0 | 0.1 | 0 | 0
x20 in µm | 0.05872379 |  |  | 3.387757 | 2.838562 | 0.8942308 | 0.2008169
x50 in µm | 0.09802612 |  |  | 8.961376 | 6.762809 | 1.158388 | 0.3595685
x90 in µm | 1.35987 |  |  | 27.41019 | 13.84655 | 10.83241 | 5.017063
| dried only | dried + stirred | 150 | 250 | 350 | 450 | 550
xo in µm | Q3(x) in % - dMax
4.5 | 0.3066667 |  |  | 4.053333 | 2.986667 | 3.483333 | 0.65
5.5 | 0.2933333 |  |  | 5.523333 | 4.02 | 4.073333 | 0.87
6.5 | 0.2766667 |  |  | 6.993333 | 5.123333 | 4.526667 | 1.066667
7.5 | 0.25 |  |  | 8.413333 | 6.223333 | 4.853333 | 1.253333
9 | 0.2 |  |  | 10.42 | 7.8 | 5.173333 | 1.5
11 | 0.2233333 |  |  | 12.79667 | 9.66 | 5.353333 | 1.79
13 | 0.3 |  |  | 14.75667 | 11.2 | 5.316667 | 2.01
15.5 | 0.3666667 |  |  | 16.51 | 12.58333 | 5.106667 | 2.136667
18.5 | 0.4166667 |  |  | 17.61667 | 13.42667 | 4.713333 | 2.126667
21.5 | 0.4433333 |  |  | 17.9 | 13.54333 | 4.263333 | 2.02
25 | 0.4566667 |  |  | 17.63 | 13.11667 | 3.763333 | 1.863333
30 | 0.45 |  |  | 16.82667 | 12.14667 | 3.2 | 1.666667
37.5 | 0.41 |  |  | 15.58 | 10.70333 | 2.646667 | 1.446667
45 | 0.37 |  |  | 14.40333 | 9.42 | 2.246667 | 1.303333
52.5 | 0.34 |  |  | 13.20667 | 8.216667 | 1.92 | 1.183333
62.5 | 0.31 |  |  | 11.55333 | 6.696667 | 1.53 | 1.03
75 | 0.2733333 |  |  | 9.463333 | 4.936667 | 1.116667 | 0.8466667
90 | 0.2433333 |  |  | 7.056667 | 3.13 | 0.7433333 | 0.6533333
105 | 0.22 |  |  | 4.97 | 1.776667 | 0.5366667 | 0.5033333
125 | 0.2166667 |  |  | 2.903333 | 0.6566667 | 0.51 | 0.37
150 | 0.21 |  |  | 1.436667 | 0.47 | 0.4533333 | 0.2733333
180 | 0.18 |  |  | 0.6866667 | 0.64 | 0.3566667 | 0.1866667
215 | 0.1233333 |  |  | 0.35 | 0.5933333 | 0.2333333 | 0.09333333
255 | 0.08333333 |  |  | 0.18 | 0.44 | 0.1233333 | 0.02666667
305 | 0.04666667 |  |  | 0.05 | 0.23 | 0.03333333 | 0
365 | 0.02666667 |  |  | 0 | 0.05 | 0 | 0
x20 in µm | 0.07523353 |  |  | 2.219171 | 4.703045 | 1.406284 | 0.1630708
x50 in µm | 0.0800572 |  |  | 6.223008 | 11.21809 | 1.893161 | 0.4925192
x90 in µm | 1.309907 |  |  | 15.68205 | 11.10828 | 17.24295 | 9.453221
Density distribution q3(x)
| dried only | dried + stirred | 150 | 250 | 350 | 450 | 550
xm in µm | q3(x) in %/µm - Average values
2.25 | 1.865185 | 2.335556 | 1.037778 | 0.4503704 | 0.8985185 | 2.808148 | 2.38
5 | 3.253333 | 3.92 | 2.67 | 1.52 | 2.006667 | 4.37 | 4.41
6 | 3.766667 | 4.45 | 3.48 | 2.21 | 2.576667 | 4.906667 | 5.123333
7 | 4.126667 | 4.81 | 4.03 | 2.75 | 3.02 | 5.233333 | 5.593333
8.25 | 4.326667 | 4.993333 | 4.4 | 3.142222 | 3.342222 | 5.353333 | 5.822222
10 | 4.328333 | 4.945 | 4.53 | 3.376667 | 3.505 | 5.205 | 5.75
12 | 4.076667 | 4.61 | 4.35 | 3.37 | 3.44 | 4.743333 | 5.285
14.25 | 3.585333 | 3.988 | 3.872 | 3.138667 | 3.158667 | 3.976 | 4.417333
17 | 2.853333 | 3.1 | 3.086667 | 2.677778 | 2.662222 | 2.937778 | 3.206667
20 | 2.097778 | 2.216667 | 2.23 | 2.115556 | 2.091111 | 1.943333 | 2.045556
23.25 | 1.470476 | 1.497143 | 1.511429 | 1.591429 | 1.570476 | 1.185714 | 1.17619
27.5 | 0.9513333 | 0.922 | 0.934 | 1.106667 | 1.1 | 0.6366667 | 0.5613333
33.75 | 0.572 | 0.5146667 | 0.5333333 | 0.7088889 | 0.7191111 | 0.3111111 | 0.228
41.25 | 0.3906667 | 0.3266667 | 0.3626667 | 0.5248889 | 0.5337778 | 0.2 | 0.1324444
48.75 | 0.3053333 | 0.2346667 | 0.2933333 | 0.4542222 | 0.4537778 | 0.1555556 | 0.1026667
57.5 | 0.252 | 0.168 | 0.253 | 0.4133333 | 0.404 | 0.126 | 0.08333333
68.75 | 0.2149333 | 0.1168 | 0.2288 | 0.3864 | 0.3648 | 0.1130667 | 0.07946667
82.5 | 0.1766667 | 0.07533333 | 0.1993333 | 0.3437778 | 0.3091111 | 0.09955556 | 0.07288889
97.5 | 0.1315556 | 0.048 | 0.156 | 0.2784444 | 0.2328889 | 0.08044444 | 0.06066667
115 | 0.08566667 | 0.0285 | 0.105 | 0.1948333 | 0.1465 | 0.05533333 | 0.04416667
137.5 | 0.04506667 | 0.0124 | 0.056 | 0.1050667 | 0.06866667 | 0.02946667 | 0.02626667
165 | 0.02166667 | 0 | 0.02633333 | 0.04533333 | 0.02666667 | 0.01455556 | 0.01455556
197.5 | 0.01047619 | 0 | 0.014 | 0.01819048 | 0.01247619 | 0.00352381 | 0.00752381
235 | 0.004 | 0 | 0.00975 | 0.0075 | 0.008583333 | 0.00275 | 0.001666667
280 | 0.0007333333 | 0 | 0.0078 | 0.0026 | 0.0062 | 0.0018 | 0.0005333333
335 | 0.0003333333 | 0 | 0 | 0.0008333333 | 0.003 | 0.0005555556 | 0
Error bars
| dried only | dried + stirred | 150 | 250 | 350 | 450 | 550
xm in µm | q3(x) in %/µm - dMin
2.25 | 0.06074074 |  |  | 0.4503704 | 0.8918519 | 1.154815 | 0.08
5 | 0.02333333 |  |  | 0.85 | 1.536667 | 1.01 | 0.22
6 | 0.01666667 |  |  | 0.91 | 1.666667 | 0.7766667 | 0.2833333
7 | 0.02666667 |  |  | 0.89 | 1.68 | 0.5733333 | 0.3233333
8.25 | 0.03333333 |  |  | 0.8555556 | 1.602222 | 0.4 | 0.3288889
10 | 0.04833333 |  |  | 0.7766667 | 1.415 | 0.215 | 0.32
12 | 0.04666667 |  |  | 0.655 | 1.16 | 0.03333333 | 0.28
14.25 | 0.03733333 |  |  | 0.4826667 | 0.8226667 | 0.084 | 0.1973333
17 | 0.02666667 |  |  | 0.2611111 | 0.3922222 | 0.1311111 | 0.09
20 | 0.01777778 |  |  | 0.07555556 | 0.03444444 | 0.15 | 0.03555556
23.25 | 0.01619048 |  |  | 0.07714286 | 0.1247619 | 0.1428571 | 0.0447619
27.5 | 0.007333333 |  |  | 0.1606667 | 0.194 | 0.1126667 | 0.03933333
33.75 | 0.005333333 |  |  | 0.1662222 | 0.1924444 | 0.07377778 | 0.02933333
41.25 | 0.005333333 |  |  | 0.1568889 | 0.1711111 | 0.05333333 | 0.02044444
48.75 | 0.004 |  |  | 0.1595556 | 0.1604444 | 0.04355556 | 0.01733333
57.5 | 0.003 |  |  | 0.1653333 | 0.152 | 0.039 | 0.01633333
68.75 | 0.002933333 |  |  | 0.1672 | 0.1408 | 0.03306667 | 0.01626667
82.5 | 0.002 |  |  | 0.1604444 | 0.1204444 | 0.02488889 | 0.01288889
97.5 | 0.001555556 |  |  | 0.1391111 | 0.09022222 | 0.01577778 | 0.01
115 | 0.0006666667 |  |  | 0.1033333 | 0.056 | 0.007833333 | 0.006666667
137.5 | 0.001066667 |  |  | 0.05866667 | 0.02506667 | 0.002266667 | 0.003866667
165 | 0.001 |  |  | 0.025 | 0.008 | 0.003222222 | 0.002888889
197.5 | 0.001619048 |  |  | 0.009619048 | 0.001904762 | 0.00352381 | 0.002666667
235 | 0.001 |  |  | 0.00425 | 0.003833333 | 0.00275 | 0.001666667
280 | 0.0007333333 |  |  | 0.0026 | 0.0042 | 0.0018 | 0.0005333333
335 | 0.0003333333 |  |  | 0.0008333333 | 0.003 | 0.0005555556 | 0
| dried only | dried + stirred | 150 | 250 | 350 | 450 | 550
xm in µm | q3(x) in %/µm - dMax
2.25 | 0.06814815 |  |  | 0.9007407 | 0.6637037 | 0.7740741 | 0.1444444
5 | 0.03666667 |  |  | 1.47 | 1.033333 | 0.59 | 0.22
6 | 0.03333333 |  |  | 1.47 | 1.103333 | 0.4533333 | 0.1966667
7 | 0.04333333 |  |  | 1.42 | 1.1 | 0.3266667 | 0.1866667
8.25 | 0.04 |  |  | 1.337778 | 1.051111 | 0.2133333 | 0.1644444
10 | 0.04166667 |  |  | 1.188333 | 0.93 | 0.125 | 0.175
12 | 0.03833333 |  |  | 0.98 | 0.77 | 0.05166667 | 0.17
14.25 | 0.02666667 |  |  | 0.7013333 | 0.5533333 | 0.12 | 0.1466667
17 | 0.01666667 |  |  | 0.3688889 | 0.2811111 | 0.2288889 | 0.09333333
20 | 0.008888889 |  |  | 0.09444444 | 0.03888889 | 0.2566667 | 0.03111111
23.25 | 0.01238095 |  |  | 0.04571429 | 0.2466667 | 0.2342857 | 0.06095238
27.5 | 0.008666667 |  |  | 0.1013333 | 0.352 | 0.1833333 | 0.07466667
33.75 | 0.006666667 |  |  | 0.1044444 | 0.3328889 | 0.1262222 | 0.05866667
41.25 | 0.005333333 |  |  | 0.1031111 | 0.2888889 | 0.092 | 0.03955556
48.75 | 0.002666667 |  |  | 0.1057778 | 0.2635556 | 0.07377778 | 0.03333333
57.5 | 0.002 |  |  | 0.1066667 | 0.238 | 0.062 | 0.03166667
68.75 | 0.002666667 |  |  | 0.1032 | 0.2056 | 0.04693333 | 0.03093333
82.5 | 0.004 |  |  | 0.09555556 | 0.1595556 | 0.03044444 | 0.02577778
97.5 | 0.003111111 |  |  | 0.08088889 | 0.1097778 | 0.01755556 | 0.01733333
115 | 0.0008333333 |  |  | 0.05966667 | 0.0635 | 0.009166667 | 0.01033333
137.5 | 0.001333333 |  |  | 0.03373333 | 0.02573333 | 0.003733333 | 0.004933333
165 | 0.001666667 |  |  | 0.014 | 0.005666667 | 0.001777778 | 0.003111111
197.5 | 0.001238095 |  |  | 0.005809524 | 0.003238095 | 0.007047619 | 0.002761905
235 | 0.00075 |  |  | 0.00325 | 0.003666667 | 0.0055 | 0.003333333
280 | 0.001066667 |  |  | 0.0028 | 0.0028 | 0.0036 | 0.001066667
335 | 0.0006666667 |  |  | 0.0015 | 0.001666667 | 0.001111111 | 0
Note on B40: Christian Wilke: Based on the minimum and maximum values of 3 measurements. The stirred and the 150 °C samples were single measurements
Note on B159: Christian Wilke: Based on the minimum and maximum values of 3 measurements. The stirred and the 150 °C samples were single measurements