## Cell composition
Cell composition and coating share
Values gained by manual disassembly of the different cell types. Content of volatile components gained by drying at room temperature for 7 d.
The mass distribution was calculated by:
with:
mComponent | = | Mass of the individual component in the cell
mTotal | = | Mass of the total cell
The mass share of the coating in relation to the total anode/cathode was calculated by:
with:
mFoil | = | Mass of the current collector foil
mElectrode | = | Mass of the total cathode or anode
| C1 | C2 | C3 | Po | P1 | P2 | P3 | P4 | P5 | P6 | Average composition | Minimum content | Maximum content
Component | Composition in %
Metals Casing | 22.72039 | 18.26087 | 18.69426 | 2.7 | 21.04055 | 23.5 | 14.57631 | 26.43673 | 15.64406 | 13.76615 | 17.73393 | 2.7 | 26.43673
Plastics | 1.581013 | 0.2753623 | 3.041387 | 0.2 | 3.136456 | 2 | 1.811667 | 2.194169 | 2.267595 | 1.725492 | 1.823314 | 0.2 | 3.136456
Anode | n.a. | 29.85507 | 27.98878 | 38.3 | 27.79485 | 27.4 | 28.93513 | 21.23207 | 27.54607 | 31.0353 | 28.89858 | 21.23207 | 38.3
Cathode | n.a. | 40.69565 | 34.80309 | 44 | 26.16182 | 32.1 | 40.81091 | 35.61516 | 38.92659 | 40.33607 | 37.04992 | 26.16182 | 44
Separator | n.a. | 2 | 6.303237 | 4.9 | 7.146825 | 4.3 | 4.277093 | 4.247813 | 5.901092 | 4.035962 | 4.790225 | 2 | 7.146825
Volatile components | 9.48767 | 8.913043 | 9.169255 | 9.9 | 14.7195 | 10.6 | 9.588886 | 10.27405 | 9.714601 | 9.101036 | 10.1468 | 8.913043 | 14.7195
Electrodes | 66.21093 | 70.55072 | 62.79186 | 82.3 | 53.95667 | 59.5 | 69.74604 | 56.84723 | 66.47265 | 71.37136 | 65.94851 | 53.95667 | 82.3
| C1 | C2 | C3 | Po | P1 | P2 | P3 | P4 | P5 | P6 | Average composition | Minimum content | Maximum content
Component | Detailed composition in %
Metals Casing | 22.72039 | 18.26087 | 18.69426 | 2.7 | 21.04055 | 23.5 | 14.57631 | 26.43673 | 15.64406 | 13.76615 | 17.73393 | 2.7 | 26.43673
Plastics | 1.581013 | 0.2753623 | 3.041387 | 0.2 | 3.136456 | 2 | 1.811667 | 2.194169 | 2.267595 | 1.725492 | 1.823314 | 0.2 | 3.136456
Anode foil | n.a. | 5.941025 | 16.20761 | 17.24827 | 14.72528 | 10.12937 | 8.392038 | 7.529703 | 9.165763 | 7.733387 | 10.78583 | 5.941025 | 17.24827
Anode coating | n.a. | 23.91405 | 11.78116 | 21.05173 | 13.06957 | 17.27063 | 20.54309 | 13.70237 | 18.3803 | 23.30191 | 18.11276 | 11.78116 | 23.91405
Cathode foil | n.a. | n.a. | 9.023022 | 7.699664 | 6.20789 | 3.987778 | 3.467546 | 3.08783 | 3.109944 | 3.164083 | 4.96847 | 3.08783 | 9.023022
Cathode coating | n.a. | n.a. | 25.78006 | 36.30034 | 19.95393 | 28.11222 | 37.34337 | 32.52733 | 35.81664 | 37.17199 | 31.62573 | 19.95393 | 37.34337
Separator | n.a. | 2 | 6.303237 | 4.9 | 7.146825 | 4.3 | 4.277093 | 4.247813 | 5.901092 | 4.035962 | 4.790225 | 2 | 7.146825
Volatile components | 9.48767 | 8.913043 | 9.169255 | 9.9 | 14.7195 | 10.6 | 9.588886 | 10.27405 | 9.714601 | 9.101036 | 10.1468 | 8.913043 | 14.7195
| C1 | C2 | C3 | Po | P1 | P2 | P3 | P4 | P5 | P6 | Average composition | Minimum content | Maximum content
Coating share in %
Anode | n.a. | 80.10045 | 42.09246 | 54.96534 | 47.02156 | 63.0315 | 70.99706 | 64.53618 | 66.72569 | 75.08196 | 62.72802 | 42.09246 | 80.10045
Cathode | n.a. | n.a. | 74.07407 | 82.50076 | 76.27119 | 87.57701 | 91.50338 | 91.33001 | 92.01075 | 92.1557 | 85.92786 | 74.07407 | 92.1557
Note on C23: Christian Wilke: Jelly roll was falling apart, a composition analysis was not possible
Note on C24: Christian Wilke: Jelly roll was falling apart, a composition analysis was not possible
Note on C25: Christian Wilke: Jelly roll was falling apart, a composition analysis was not possible
Note on B27: Christian Wilke: Sum of anode and cathode
Note on C27: Christian Wilke: including the separator
Note on N27: Christian Wilke: Excluding C1
Note on C33: Christian Wilke: Jelly roll was falling apart, a composition analysis was not possible
Note on C34: Christian Wilke: Jelly roll was falling apart, a composition analysis was not possible
Note on C35: Christian Wilke: Jelly roll was falling apart, a composition analysis was not possible
Note on D35: Christian Wilke: Cathode could not be decoated and therefor the ratio between coating and foil not be determined
Note on C36: Christian Wilke: Jelly roll was falling apart, a composition analysis was not possible
Note on D36: Christian Wilke: Cathode could not be decoated and therefor the ratio between coating and foil not be determined
Note on C37: Christian Wilke: Jelly roll was falling apart, a composition analysis was not possible

## Element content cells
Element content in complete cell
Values obtained by ICP-OES analysis with iCAP 6300 (Thermo Fisher Scientific Inc; Waltham, United States) after digestion in invers aqua regia with Multiwave 7000 (Anton Paar GmbH, Graz, Austria) of pieces of the anode, cathode and separator foil from the manual disassembled cells.
| C1 | C2 | C3 | Po | P1 | P2 | P3 | P4 | P5 | P6
Element | Average content in %
Al | n.a. | 3.605989 | 8.903726 | 7.73985 | 7.128976 | 5.039205 | 3.90195 | 3.435242 | 5.278099 | 4.077795
Co | n.a. | 1.011371 | - | 20.51136 | 3.327494 | 3.800105 | 6.43643 | 1.853375 | 1.270189 | 6.509186
Cu | n.a. | 6.49149 | 17.39566 | 15.70723 | 14.81811 | 9.409008 | 7.92095 | 6.441061 | 8.384205 | 7.733568
Li | n.a. | 2.575651 | 0.9489803 | 2.477193 | 1.431115 | 1.967653 | 2.58522 | 1.58121 | 1.721646 | 2.607415
Mn | n.a. | - | - | - | 2.639432 | 4.711617 | 5.350974 | 13.02162 | 11.90281 | 6.202878
Ni | n.a. | 18.95393 | - | - | 3.342315 | 4.82371 | 7.678988 | 1.760888 | 4.116807 | 6.557946
P | n.a. | 0.5862392 | 4.174012 | 0.8949424 | 0.7365882 | 0.5629725 | 0.7944559 | 0.5239364 | 1.206735 | 0.6542056
Error bars
| C1 | C2 | C3 | Po | P1 | P2 | P3 | P4 | P5 | P6
Element | dMin in %
Al | n.a. | 0.05808494 | 0.1674162 | 0.336175 | 0.3308104 | 0.1968565 | 0.1860629 | 0.142806 | 0.1799933 | 0.05289665
Co | n.a. | 0.01290383 | - | 0.61758 | 0.4180744 | 0.1139481 | 0.8742602 | 0.1076842 | 0.05145249 | 0.2524154
Cu | n.a. | 0.4499454 | 0.1967455 | 0.943563 | 0.715884 | 0.4459108 | 0.2628991 | 0.3051505 | 0.306714 | 0.4657674
Li | n.a. | 0.1077226 | 0.0434296 | 0.04235938 | 0.1731599 | 0.09612958 | 0.2577913 | 0.03606582 | 0.02096056 | 0.152009
Mn | n.a. | - | - | - | 0.2391326 | 0.1392145 | 0.4051638 | 0.4050858 | 0.3226688 | 0.2298011
Ni | n.a. | 0.2118975 | - | - | 0.3663006 | 0.153531 | 0.7310125 | 0.02567351 | 0.05587872 | 0.3295718
P | n.a. | 0.1321944 | 0.07355892 | 0.1697187 | 0.1162264 | 0.1057184 | 0.06647859 | 0.08600461 | 0.07461779 | 0.2019529
| C1 | C2 | C3 | Po | P1 | P2 | P3 | P4 | P5 | P6
Element | dMax in %
Al | n.a. | 0.1092334 | 0.18812 | 0.6434066 | 0.1762214 | 0.2245732 | 0.1306124 | 0.1566817 | 0.3067838 | 0.04361232
Co | n.a. | 0.02235862 | - | 0.7072118 | 0.2228466 | 0.06053117 | 0.4774745 | 0.08200896 | 0.02688902 | 0.1862793
Cu | n.a. | 0.4655459 | 0.23638 | 1.282161 | 0.4564255 | 0.5436297 | 0.1809943 | 0.1546902 | 0.2329964 | 0.2629018
Li | n.a. | 0.07203106 | 0.05004091 | 0.04356335 | 0.1089864 | 0.100686 | 0.1554313 | 0.04000725 | 0.02345152 | 0.1043009
Mn | n.a. | - | - | - | 0.1248643 | 0.08253197 | 0.2305801 | 0.268331 | 0.6338677 | 0.1671644
Ni | n.a. | 0.338089 | - | - | 0.1920057 | 0.09614845 | 0.4209191 | 0.02992093 | 0.1086072 | 0.2196807
P | n.a. | 0.2196912 | 0.06221371 | 0.1404092 | 0.2207452 | 0.1811695 | 0.09667933 | 0.16035 | 0.07581644 | 0.3306858
Note on C9: Christian Wilke: Average of 3 samples from 1 disassembled cell
Note on B10: Christian Wilke: based on the electrode
Note on C10: Christian Wilke: Jelly roll was falling apart, a composition analysis was not possible
Note on C11: Christian Wilke: Jelly roll was falling apart, a composition analysis was not possible
Note on E11: Christian Wilke: Element not present inthe cell due to cell chemistry
Note on B12: Christian Wilke: based on the anode
Note on C12: Christian Wilke: Jelly roll was falling apart, a composition analysis was not possible
Note on C13: Christian Wilke: Jelly roll was falling apart, a composition analysis was not possible
Note on C14: Christian Wilke: Jelly roll was falling apart, a composition analysis was not possible
Note on D14: Christian Wilke: Element not present inthe cell due to cell chemistry
Note on E14: Christian Wilke: Element not present inthe cell due to cell chemistry
Note on F14: Christian Wilke: Element not present inthe cell due to cell chemistry
Note on C15: Christian Wilke: Jelly roll was falling apart, a composition analysis was not possible
Note on E15: Christian Wilke: Element not present inthe cell due to cell chemistry
Note on F15: Christian Wilke: Element not present inthe cell due to cell chemistry
Note on C16: Christian Wilke: Jelly roll was falling apart, a composition analysis was not possible
Note on B18: Christian Wilke: Based on the minimum and maximum values of 3 measurements

## Element content electrodes
Element content in the electrodes
Values obtained by ICP-OES analysis with iCAP 6300 (Thermo Fisher Scientific Inc; Waltham, United States) after digestion in invers aqua regia with Multiwave 7000 (Anton Paar GmbH, Graz, Austria) of pieces of the anode, cathode and separator foil from the manual disassembled cells.
Anode | [10 empty] | Cathode | [10 empty] | Separator
| C1 | C2 | C3 | Po | P1 | P2 | P3 | P4 | P5 | P6 |  | C1 | C2 | C3 | Po | P1 | P2 | P3 | P4 | P5 | P6 |  | C1 | C2 | C3 | Po | P1 | P2 | P3 | P4 | P5 | P6
Element | Average content in % | [9 empty] | Element | Average content in % | [9 empty] | Element | Average content in %
Al | n.a. | 0 | 0 | 0 | 3.079176 | 3.937394 | 1.180649 | 0 | 3.741944 | 2.814933 | Al | n.a. | 8.465234 | 25.58315 | 17.57359 | 23.97816 | 12.33697 | 8.723961 | 9.645449 | 10.91116 | 7.943689 | Al | n.a. | 8.050336 | 0 | 0 | 0 | 0 | 0 | 0 | 0 | 0
Cu | n.a. | 21.74334 | 62.15228 | 40.99616 | 53.31241 | 34.28638 | 27.37486 | 30.33647 | 30.43703 | 24.91862 | Co | n.a. | 2.484085 | - | 46.55348 | 12.71557 | 11.84046 | 15.76892 | 5.203529 | 3.259875 | 16.13448 | Co | n.a. | 0.02282315 | - | 0.1635935 | 0.01216515 | 0.01716685 | 0.02309346 | 0.003044047 | 0.02085771 | 0.02903656
Li | n.a. | 0.6233816 | 0.2686756 | 0.306213 | 0.5580091 | 0.3798643 | 0.2476722 | 0.3814065 | 0.4315766 | 0.5618558 | Li | n.a. | 5.824566 | 2.415511 | 5.25869 | 4.692259 | 5.723428 | 6.11771 | 4.175975 | 4.046478 | 5.981608 | Li | n.a. | 0.9597255 | 0.5252694 | 0.8924398 | 0.6777375 | 0.6270581 | 0.3942476 | 0.3048436 | 0.4678428 | 0.5028842
P | n.a. | 1.037214 | 0.5012928 | 1.278983 | 1.098191 | 1.079432 | 1.287054 | 1.120543 | 1.831292 | 1.343575 | Mn | n.a. | - | - | - | 10.08572 | 14.6738 | 13.10865 | 36.56139 | 30.57276 | 15.3755 | Mn | n.a. | - | - | - | 0.01154167 | 0.07195917 | 0.02836897 | 0.005296118 | 0.03179639 | 0.02494229
[11 empty] | Ni | n.a. | 46.56192 | - | - | 12.76952 | 15.02565 | 18.81077 | 4.942571 | 10.56957 | 16.25299 | Ni | n.a. | 0.2627438 | - | - | 0.02205332 | 0.05309629 | 0.05005226 | 0.01374409 | 0.04123218 | 0.05272595
[11 empty] | P | n.a. | 0.441479 | 11.05069 | 0.2832888 | 0.582045 | 0.2316071 | 0.3139989 | 0.3198274 | 0.9185522 | 0.3374877 | P | n.a. | 4.845779 | 2.978253 | 5.706565 | 3.904867 | 4.490108 | 6.871475 | 4.051847 | 5.84171 | 2.504823
[11 empty] | Fe | - | - | 19.08022 | - | - | - | - | - | - | - | Fe | - | - | 0.09964208 | - | - | - | - | - | - | -
Error bars | [10 empty] | Error bars | [10 empty] | Error bars
| C1 | C2 | C3 | Po | P1 | P2 | P3 | P4 | P5 | P6 |  | C1 | C2 | C3 | Po | P1 | P2 | P3 | P4 | P5 | P6 |  | C1 | C2 | C3 | Po | P1 | P2 | P3 | P4 | P5 | P6
Element | dMin in % | [9 empty] | Element | dMin in % | [9 empty] | Element | dMin in %
Al | n.a. | 0 | 0 | 0 | 0.02761676 | 0.1628087 | 0.02176051 | 0 | 0.08541709 | 0.01501256 | Al | n.a. | 0.1290581 | 0.4810383 | 0.7632963 | 1.235137 | 0.4742513 | 0.4404863 | 0.4009697 | 0.4019471 | 0.1195889 | Al | n.a. | 0.2781952 | 0 | 0 | 0 | 0 | 0 | 0 | 0 | 0
Cu | n.a. | 1.514897 | 0.7029443 | 2.462718 | 2.575599 | 1.624897 | 0.9085811 | 1.437215 | 1.113458 | 1.500767 | Co | n.a. | 0.03102258 | - | 1.394129 | 1.596357 | 0.3539936 | 2.141907 | 0.3022784 | 0.1313025 | 0.6253007 | Co | n.a. | 0.01394934 | - | 0.07272834 | 0.006130916 | 0.008367107 | 0.002998413 | 0.0006407088 | 0.005777116 | 0.004797693
Li | n.a. | 0.05567101 | 0.02490105 | 0.01373296 | 0.05293928 | 0.01448467 | 0.005346706 | 0.03781938 | 0.0423194 | 0.02631263 | Li | n.a. | 0.2217085 | 0.091952 | 0.07439456 | 0.5882001 | 0.2807484 | 0.6235253 | 0.07460161 | 0.009237168 | 0.3562974 | Li | n.a. | 0.04809133 | 0.07072504 | 0.08825281 | 0.06382801 | 0.04825453 | 0.04156771 | 0.03452356 | 0.09671959 | 0.003131595
P | n.a. | 0.2343335 | 0.04025436 | 0.3934884 | 0.3372361 | 0.3033206 | 0.1145272 | 0.05652962 | 0.02187585 | 0.3364493 | Mn | n.a. | - | - | - | 0.9127008 | 0.4262586 | 0.9925183 | 1.137212 | 0.827483 | 0.569204 | Mn | n.a. | - | - | - | 0.004944948 | 0.0568533 | 0.002526206 | 0.001553956 | 0.00945482 | 0.005119038
[11 empty] | Ni | n.a. | 0.5166572 | - | - | 1.398643 | 0.4778546 | 1.7907 | 0.0719725 | 0.1423187 | 0.8168447 | Ni | n.a. | 0.08202213 | - | - | 0.005459486 | 0.004595614 | 0.004940791 | 0.0009508994 | 0.008115691 | 0.002200936
[11 empty] | P | n.a. | 0.08225318 | 0.1486491 | 0.03973335 | 0.06271632 | 0.0213837 | 0.06629309 | 0.1911198 | 0.1116201 | 0.2379874 | P | n.a. | 1.456032 | 0.1674968 | 0.02970788 | 0.08513443 | 0.3644298 | 0.1469501 | 0.1397095 | 0.4260557 | 0.03815922
[11 empty] | Fe | - | - | 0.2939636 | - | - | - | - | - | - | - | Fe | - | - | 0.01436901 | - | - | - | - | - | - | -
| C1 | C2 | C3 | Po | P1 | P2 | P3 | P4 | P5 | P6 |  | C1 | C2 | C3 | Po | P1 | P2 | P3 | P4 | P5 | P6 |  | C1 | C2 | C3 | Po | P1 | P2 | P3 | P4 | P5 | P6
Element | dMax in % | [9 empty] | Element | dMax in % | [9 empty] | Element | dMax in %
Al | n.a. | 0 | 0 | 0 | 0.0399174 | 0.282541 | 0.03041066 | 0 | 0.06028435 | 0.01428911 | Al | n.a. | 0.2525388 | 0.5405269 | 1.460876 | 0.6311732 | 0.4582306 | 0.2984814 | 0.4399297 | 0.7454489 | 0.0971281 | Al | n.a. | 0.3230563 | 0 | 0 | 0 | 0 | 0 | 0 | 0 | 0
Cu | n.a. | 1.567422 | 0.8445527 | 3.346465 | 1.642122 | 1.980984 | 0.6255177 | 0.7285688 | 0.8458426 | 0.847106 | Co | n.a. | 0.05430516 | - | 1.592699 | 0.8494654 | 0.1876865 | 1.169395 | 0.2301395 | 0.06811909 | 0.4613847 | Co | n.a. | 0.01293909 | - | 0.1170664 | 0.008549555 | 0.00714641 | 0.005464908 | 0.001045326 | 0.006313801 | 0.00433187
Li | n.a. | 0.08422128 | 0.03360893 | 0.01468305 | 0.07034549 | 0.0132323 | 0.007316926 | 0.07490423 | 0.05650887 | 0.02393437 | Li | n.a. | 0.1128762 | 0.1020424 | 0.07644302 | 0.3079757 | 0.2968936 | 0.3682958 | 0.06395526 | 0.01141168 | 0.2399834 | Li | n.a. | 0.05402381 | 0.08123234 | 0.086985 | 0.1239973 | 0.04170826 | 0.07035879 | 0.03121043 | 0.05835146 | 0.001806791
P | n.a. | 0.4640907 | 0.04143056 | 0.3376745 | 0.6420379 | 0.5615174 | 0.1405851 | 0.08744149 | 0.02767358 | 0.6645841 | Mn | n.a. | - | - | - | 0.4759123 | 0.2433432 | 0.5648 | 0.7531703 | 1.627368 | 0.4135865 | Mn | n.a. | - | - | - | 0.004995025 | 0.103786 | 0.001873028 | 0.002077019 | 0.006588189 | 0.008420162
[11 empty] | Ni | n.a. | 0.8253078 | - | - | 0.7311627 | 0.2991367 | 1.030651 | 0.08383445 | 0.277941 | 0.5444906 | Ni | n.a. | 0.1112321 | - | - | 0.01007782 | 0.003766406 | 0.007034361 | 0.001486812 | 0.007020755 | 0.001353369
[11 empty] | P | n.a. | 0.1241964 | 0.1641427 | 0.02324604 | 0.1178054 | 0.02359079 | 0.1116797 | 0.3815789 | 0.08930561 | 0.3033366 | P | n.a. | 1.565364 | 0.1512393 | 0.01619109 | 0.1605141 | 0.4551382 | 0.2437022 | 0.138529 | 0.5665025 | 0.05143962
[11 empty] | Fe | - | - | 0.5697219 | - | - | - | - | - | - | - | Fe | - | - | 0.02871367 | - | - | - | - | - | - | -
Note on B6: Christian Wilke: Average of 3 samples from 1 disassembled cell
Note on O9: Christian Wilke: Average of 3 samples from 1 disassembled cell
Note on AA9: Christian Wilke: Average of 3 samples from 1 disassembled cell
Note on C10: Christian Wilke: Jelly roll was falling apart, a composition analysis was not possible
Note on O10: Christian Wilke: Jelly roll was falling apart, a composition analysis was not possible
Note on AA10: Christian Wilke: Jelly roll was falling apart, a composition analysis was not possible
Note on C11: Christian Wilke: Jelly roll was falling apart, a composition analysis was not possible
Note on O11: Christian Wilke: Jelly roll was falling apart, a composition analysis was not possible
Note on Q11: Christian Wilke: Element not present inthe cell due to cell chemistry
Note on Z11: Christian Wilke: from low amounts of attaching cathode coating particles
Note on AA11: Christian Wilke: Jelly roll was falling apart, a composition analysis was not possible
Note on AC11: Christian Wilke: Element not present inthe cell due to cell chemistry
Note on C12: Christian Wilke: Jelly roll was falling apart, a composition analysis was not possible
Note on O12: Christian Wilke: Jelly roll was falling apart, a composition analysis was not possible
Note on Z12: Christian Wilke: from conductive salt and from low amounts of attaching cathode coating particles
Note on AA12: Christian Wilke: Jelly roll was falling apart, a composition analysis was not possible
Note on C13: Christian Wilke: Jelly roll was falling apart, a composition analysis was not possible
Note on O13: Christian Wilke: Jelly roll was falling apart, a composition analysis was not possible
Note on P13: Christian Wilke: Element not present inthe cell due to cell chemistry
Note on Q13: Christian Wilke: Element not present inthe cell due to cell chemistry
Note on R13: Christian Wilke: Element not present inthe cell due to cell chemistry
Note on Z13: Christian Wilke: from low amounts of attaching cathode coating particles
Note on AA13: Christian Wilke: Jelly roll was falling apart, a composition analysis was not possible
Note on AB13: Christian Wilke: Element not present inthe cell due to cell chemistry
Note on AC13: Christian Wilke: Element not present inthe cell due to cell chemistry
Note on AD13: Christian Wilke: Element not present inthe cell due to cell chemistry
Note on O14: Christian Wilke: Jelly roll was falling apart, a composition analysis was not possible
Note on Q14: Christian Wilke: Element not present inthe cell due to cell chemistry
Note on R14: Christian Wilke: Element not present inthe cell due to cell chemistry
Note on Z14: Christian Wilke: from low amounts of attaching cathode coating particles
Note on AA14: Christian Wilke: Jelly roll was falling apart, a composition analysis was not possible
Note on AC14: Christian Wilke: Element not present inthe cell due to cell chemistry
Note on AD14: Christian Wilke: Element not present inthe cell due to cell chemistry
Note on O15: Christian Wilke: Jelly roll was falling apart, a composition analysis was not possible
Note on Z15: Christian Wilke: from conductive salt
Note on AA15: Christian Wilke: Jelly roll was falling apart, a composition analysis was not possible
Note on N16: Christian Wilke: only C3 because of LFP
Note on Z16: Christian Wilke: only C3 because of LFP
Note on B18: Christian Wilke: Based on the minimum and maximum values of 3 measurements
Note on N18: Christian Wilke: Based on the minimum and maximum values of 3 measurements
Note on Z18: Christian Wilke: Based on the minimum and maximum values of 3 measurements