## Sheet1
Index | Frequency (Hz) | Z' (Ω) | -Z'' (Ω) | Z (Ω) | -Phase (°) | Time (s)
1 | 99998.47 | 46639.02 | 51106.37 | 69188.58 | 47.61682 | 4.813304
2 | 79355.24 | 59667.76 | 47886.71 | 76507.38 | 38.74899 | 10.76948
3 | 62974.93 | 66388.2 | 41002.27 | 78029.35 | 31.70005 | 16.82048
4 | 49974.44 | 75301.05 | 34085.42 | 82656.3 | 24.35414 | 18.0479
5 | 39657.59 | 78991.42 | 27311.1 | 83579.55 | 19.07271 | 20.23613
6 | 31471.25 | 81361.7 | 21883.22 | 84253.2 | 15.05414 | 22.51286
7 | 24974.82 | 82945.57 | 17489.69 | 84769.43 | 11.90682 | 24.66898
8 | 19818.78 | 82636.43 | 14268.25 | 83859.19 | 9.796273 | 26.88899
9 | 15728 | 83443.05 | 11636.65 | 84250.54 | 7.939051 | 29.19548
10 | 12480.97 | 84044.13 | 9521.726 | 84581.79 | 6.463727 | 31.38059
11 | 9904.623 | 84303.53 | 9019.39 | 84784.64 | 6.10668 | 32.64776
12 | 7859.945 | 84757 | 6463.569 | 85003.1 | 4.360935 | 34.95911
13 | 6237.388 | 85184.76 | 5286.993 | 85348.67 | 3.551508 | 39.93131
14 | 4949.808 | 86355.93 | 4806.311 | 86489.58 | 3.185624 | 44.97385
15 | 3927.946 | 85996.38 | 3599.507 | 86071.68 | 2.396801 | 50.14125
16 | 3117.144 | 85979.7 | 2819.061 | 86025.91 | 1.877914 | 55.14035
17 | 2473.652 | 86087.98 | 2257.254 | 86117.57 | 1.501969 | 60.1435
18 | 1962.96 | 86125.01 | 1808.386 | 86144 | 1.202875 | 62.47259
19 | 1557.797 | 86318.52 | 1438.405 | 86330.5 | 0.9546844 | 64.70828
20 | 1236.2 | 86300.22 | 1140.012 | 86307.75 | 0.756824 | 66.93127
21 | 981.0328 | 86332.71 | 1004.164 | 86338.55 | 0.6663956 | 69.25745
22 | 778.5112 | 86279 | 799.0458 | 86282.7 | 0.5306117 | 71.48654
23 | 617.7872 | 86260.23 | 636.25 | 86262.57 | 0.4226024 | 73.70471
24 | 490.2631 | 90323.29 | 749.3916 | 90326.4 | 0.475359 | 76.04606
25 | 389.0544 | 92477.68 | 740.1945 | 92480.64 | 0.4585876 | 78.29514
26 | 308.7446 | 93310.93 | 645.0792 | 93313.16 | 0.3960921 | 80.60903
27 | 245.0049 | 93740.36 | 541.0846 | 93741.93 | 0.3307169 | 83.02791
28 | 194.4304 | 93997.47 | 474.4115 | 93998.67 | 0.2891732 | 85.34787
29 | 154.2978 | 93506.56 | 420.2054 | 93507.5 | 0.2574775 | 87.68829
30 | 122.4391 | 94505.68 | 373.3866 | 94506.42 | 0.2263712 | 90.17304
31 | 97.16675 | 93099.04 | 351.369 | 93099.71 | 0.2162414 | 92.48174
32 | 77.10792 | 92976.92 | 286.15 | 92977.36 | 0.1763356 | 94.75947
33 | 61.18976 | 93309.18 | 321.5374 | 93309.74 | 0.1974368 | 97.27538
34 | 48.55823 | 94865.3 | 186.8451 | 94865.48 | 0.1128487 | 99.70407
35 | 38.5344 | 95037.45 | 333.8776 | 95038.03 | 0.2012859 | 102.1263
36 | 30.57998 | 94503.44 | 372.7484 | 94504.17 | 0.2259897 | 104.806
37 | 24.26654 | 95054.17 | 392.5144 | 95054.98 | 0.2365945 | 107.4311
38 | 19.25742 | 95209.66 | 452.2714 | 95210.73 | 0.2721683 | 110.0902
39 | 15.28161 | 94620.89 | 478.2763 | 94622.1 | 0.2896082 | 113.0816
40 | 12.12768 | 96120.86 | 493.0734 | 96122.13 | 0.2939089 | 116.0884
41 | 9.623822 | 95244.81 | 279.1982 | 95245.22 | 0.1679549 | 119.213
42 | 7.637078 | 93752.32 | 478.2528 | 93753.54 | 0.2922768 | 122.6145
43 | 6.060698 | 93828.14 | 454.4508 | 93829.24 | 0.2775064 | 125.884
44 | 4.809583 | 93372.09 | 535.8624 | 93373.62 | 0.3288169 | 129.3146
45 | 3.816793 | 93385.42 | 584.9586 | 93387.25 | 0.3588914 | 132.9701
46 | 3.028894 | 93365.88 | 533.8833 | 93367.4 | 0.3276243 | 136.5516
47 | 2.403569 | 93279.89 | 628.1217 | 93282.01 | 0.3858086 | 140.3138
48 | 1.907349 | 93519.25 | 569.1254 | 93520.98 | 0.3486777 | 144.4373
49 | 1.513719 | 93581.18 | 585.8295 | 93583.01 | 0.3586738 | 148.669
50 | 1.201202 | 93667.04 | 671.0348 | 93669.44 | 0.4104625 | 153.1685
51 | 0.9532378 | 93739.58 | 566.4809 | 93741.29 | 0.3462419 | 158.0952
52 | 0.7564522 | 93838.71 | 626.0152 | 93840.8 | 0.382225 | 163.5043
53 | 0.6002956 | 93981.26 | 648.2623 | 93983.5 | 0.3952076 | 169.5162
54 | 0.4763715 | 94082.53 | 681.5605 | 94085 | 0.4150596 | 176.3093
55 | 0.3780369 | 94135.19 | 716.335 | 94137.91 | 0.4359919 | 184.0066
56 | 0.299995 | 94284.14 | 745.5288 | 94287.08 | 0.453043 | 193.0206