## Sheet1
Index | Frequency (Hz) | Z' (Ω) | -Z'' (Ω) | Z (Ω) | -Phase (°) | Time (s)
1 | 99998.47 | 1421.278 | 110761.3 | 110770.4 | 89.26483 | 5.176478
2 | 79431.53 | 4821.871 | 140105.9 | 140188.8 | 88.02889 | 9.445694
3 | 63095.09 | 14455.31 | 177375.3 | 177963.4 | 85.34094 | 13.58991
4 | 50118.45 | 28132.47 | 225315.9 | 227065.4 | 82.883 | 17.57078
5 | 39810.18 | 52281.46 | 284943.4 | 289700 | 79.603 | 19.76456
6 | 31622.89 | 93611.5 | 355643.5 | 367757.3 | 75.25326 | 22.01359
7 | 25118.83 | 159390.3 | 432489.9 | 460926 | 69.76908 | 24.21947
8 | 19952.77 | 235636.1 | 446375.4 | 504752.8 | 62.17097 | 27.36665
9 | 15848.64 | 342257.8 | 489757.9 | 597497.4 | 55.05297 | 30.5616
10 | 12588.98 | 463123.3 | 505733.7 | 685747.6 | 47.51825 | 32.7561
11 | 9999.99 | 577426.6 | 486375.6 | 754972 | 40.10796 | 35.90031
12 | 7943.153 | 684864.2 | 453821.1 | 821579.3 | 33.5302 | 38.16791
13 | 6309.509 | 767334.5 | 399604.3 | 865150.8 | 27.50912 | 40.35976
14 | 5011.797 | 829435 | 342462.3 | 897353.2 | 22.43506 | 43.63851
15 | 3980.994 | 874289.9 | 287847.1 | 920455.8 | 18.22337 | 47.83062
16 | 3162.205 | 901535.3 | 237356.9 | 932257.6 | 14.75015 | 51.9261
17 | 2511.859 | 922638.6 | 195683.1 | 943161.7 | 11.97446 | 55.11269
18 | 1995.265 | 928976.6 | 158791 | 942450.1 | 9.699889 | 57.39487
19 | 1584.917 | 938453 | 130382.2 | 947466.9 | 7.909647 | 59.62854
20 | 1258.91 | 946707.4 | 108071.6 | 952855.9 | 6.51242 | 61.87847
21 | 999.9871 | 951920.4 | 89730.38 | 956140.1 | 5.384931 | 64.26899
22 | 794.3213 | 959604.9 | 75797.13 | 962593.8 | 4.516294 | 66.53914
23 | 630.9599 | 958178.4 | 63468.33 | 960278.2 | 3.789652 | 68.72389
24 | 501.1857 | 957735.2 | 54124.44 | 959263.3 | 3.234513 | 70.99233
25 | 398.1069 | 960110 | 46940.58 | 961256.8 | 2.79901 | 73.30045
26 | 316.225 | 962084.7 | 41974.6 | 962999.9 | 2.498162 | 75.59352
27 | 251.1889 | 963522 | 37874.06 | 964266.1 | 2.25102 | 77.89816
28 | 199.5303 | 970016.5 | 35635.62 | 970670.8 | 2.103936 | 80.20228
29 | 158.4888 | 969311 | 33703.3 | 969896.7 | 1.991393 | 82.42458
30 | 125.8887 | 973094.5 | 32844.23 | 973648.6 | 1.933134 | 84.74501
31 | 99.99983 | 974536.4 | 32459.04 | 975076.8 | 1.907654 | 87.07673
32 | 79.4325 | 977733 | 33088.71 | 978292.8 | 1.93828 | 89.34265
33 | 63.09524 | 979205.8 | 33973.88 | 979795 | 1.987099 | 91.79287
34 | 50.11912 | 985241.4 | 36985.44 | 985935.3 | 2.149844 | 94.17289
35 | 39.81031 | 987379.9 | 38153.56 | 988116.7 | 2.212878 | 96.54476
36 | 31.62306 | 990744.1 | 41064 | 991594.8 | 2.373416 | 99.02409
37 | 25.11824 | 992201.9 | 43315.94 | 993147 | 2.499739 | 101.6505
38 | 19.95265 | 995577.7 | 46448.13 | 996660.7 | 2.671166 | 104.3609
39 | 15.84832 | 1003079.5 | 49575.2 | 1004303.8 | 2.829427 | 107.1268
40 | 12.58869 | 1008513.9 | 51742.53 | 1009840.4 | 2.937026 | 110.0065
41 | 9.999843 | 1020651.2 | 54936.23 | 1022128.5 | 3.080954 | 113.1609
42 | 7.943017 | 1031096.0 | 57867.54 | 1032718.5 | 3.212205 | 116.4515
43 | 6.309594 | 1034891.1 | 58525.41 | 1036544.6 | 3.236757 | 119.7297
44 | 5.011796 | 1046323.4 | 60320.23 | 1048060.6 | 3.299432 | 124.0561
45 | 3.981055 | 1055338.3 | 60823.82 | 1057089.6 | 3.298561 | 127.481
46 | 3.162248 | 1067662.9 | 62534.61 | 1069492.7 | 3.35207 | 131.0393
47 | 2.511893 | 1071720.0 | 64630.6 | 1073667.0 | 3.45107 | 134.679
48 | 1.995242 | 1076678.3 | 65542.91 | 1078671.4 | 3.483588 | 137.2907
49 | 1.584936 | 1088156.1 | 68598.34 | 1090316.2 | 3.607204 | 139.9286
50 | 1.258915 | 1096546.6 | 72912.05 | 1098968.0 | 3.804136 | 142.7385
51 | 1.000008 | 1103936.3 | 72938.95 | 1106343.3 | 3.780135 | 147.5841
52 | 0.7943308 | 1112061.0 | 83672.01 | 1115204.3 | 4.302855 | 152.8027
53 | 0.6309565 | 1119741.2 | 90422.25 | 1123386.2 | 4.616777 | 158.5864
54 | 0.5011825 | 1134611.6 | 100349.3 | 1139040.6 | 5.0543 | 165.1946
55 | 0.398104 | 1150783.0 | 111544 | 1156176.3 | 5.536315 | 169.3551
56 | 0.3162277 | 1167287.9 | 123864.3 | 1173841.3 | 6.057152 | 174.049
57 | 0.2511879 | 1193004.8 | 135309.6 | 1200653.7 | 6.470788 | 179.4312
58 | 0.1995286 | 1210693.1 | 146433 | 1219516.5 | 6.896409 | 191.3579
59 | 0.1584885 | 1246117.5 | 156838.5 | 1255948.7 | 7.173625 | 198.5269
60 | 0.1258886 | 1278088.4 | 164765.1 | 1288665.0 | 7.345785 | 207.0516
61 | 0.09999894 | 1312644.1 | 163940.7 | 1322842.0 | 7.119009 | 238.8116