## Sheet1
Index | Frequency (Hz) | Z' (Ω) | -Z'' (Ω) | Z (Ω) | -Phase (°) | Time (s)
1 | 99998.47 | 173135.2 | 123422.9 | 212624.1 | 35.48393 | 6.042048
2 | 79431.53 | 199089.5 | 115129.3 | 229981.2 | 30.0399 | 12.10026
3 | 63095.09 | 221314.6 | 104937.2 | 244932.6 | 25.36816 | 16.3106
4 | 50118.45 | 236940.9 | 91296.82 | 253921.4 | 21.07241 | 21.29279
5 | 39810.18 | 249586.2 | 77184.72 | 261248.4 | 17.18427 | 26.2677
6 | 31622.89 | 258572.5 | 65495.77 | 266738.5 | 14.21392 | 30.43664
7 | 25118.83 | 265183.3 | 55395.46 | 270907.5 | 11.79913 | 32.60999
8 | 19952.77 | 269590.8 | 48436.33 | 273907.5 | 10.18544 | 35.77954
9 | 15848.64 | 274024.8 | 41128.53 | 277094.1 | 8.535839 | 39.01589
10 | 12588.98 | 277046.1 | 34969.43 | 279244.4 | 7.193967 | 42.18916
11 | 9999.99 | 279228.2 | 29902.09 | 280824.7 | 6.112417 | 46.30055
12 | 7943.153 | 281866.4 | 25975.95 | 283060.8 | 5.265333 | 49.52975
13 | 6309.509 | 283813.1 | 22846.98 | 284731.2 | 4.602391 | 52.63809
14 | 5011.797 | 285950.7 | 20255.93 | 286667.3 | 4.0519 | 55.78543
15 | 3980.994 | 287347.9 | 18099.93 | 287917.4 | 3.604277 | 58.07525
16 | 3162.205 | 289002.1 | 16462.75 | 289470.6 | 3.260279 | 60.2763
17 | 2511.859 | 289874.6 | 15111.41 | 290268.3 | 2.984177 | 62.49168
18 | 1995.265 | 290726.4 | 14094.32 | 291067.8 | 2.775508 | 64.76089
19 | 1584.917 | 292075.6 | 13425.66 | 292384 | 2.631828 | 66.94166
20 | 1258.91 | 293528.1 | 12951.81 | 293813.7 | 2.526515 | 69.05921
21 | 999.9871 | 294864.5 | 12702.03 | 295138 | 2.466636 | 71.32051
22 | 794.3213 | 295965.6 | 12681.42 | 296237.2 | 2.453488 | 73.50407
23 | 630.9599 | 297117.2 | 12902.9 | 297397.3 | 2.486619 | 75.73638
24 | 501.1857 | 298812.7 | 13439.12 | 299114.8 | 2.575145 | 78.0016
25 | 398.1069 | 299838.2 | 14192.1 | 300173.9 | 2.709931 | 80.24124
26 | 316.225 | 300891.6 | 15160.49 | 301273.2 | 2.884423 | 82.49055
27 | 251.1889 | 302481.4 | 16411.61 | 302926.3 | 3.105628 | 84.841
28 | 199.5303 | 303869.1 | 18122.31 | 304409 | 3.412993 | 87.11369
29 | 158.4888 | 306357 | 20182.53 | 307021.1 | 3.769149 | 89.30787
30 | 125.8887 | 308673.4 | 22519.2 | 309493.7 | 4.172609 | 91.69355
31 | 99.99983 | 311950.7 | 25296.94 | 312974.8 | 4.636127 | 93.99977
32 | 79.4325 | 315412.4 | 28280.3 | 316677.7 | 5.123516 | 96.3135
33 | 63.09524 | 319646.6 | 31762.06 | 321220.8 | 5.674635 | 98.66589
34 | 50.11912 | 324058.4 | 34290.15 | 325867.5 | 6.040261 | 101.0537
35 | 39.81031 | 329734.8 | 38677.32 | 331995.4 | 6.690125 | 103.4745
36 | 31.62306 | 336335.3 | 42334.25 | 338989.2 | 7.174045 | 107.8018
37 | 25.11824 | 343689.6 | 45919.52 | 346743.7 | 7.610079 | 111.3365
38 | 19.95265 | 351431.7 | 49199.62 | 354858.9 | 7.969479 | 114.939
39 | 15.84832 | 359671.7 | 52410.06 | 363470.1 | 8.290584 | 117.7023
40 | 12.58869 | 369518.6 | 54965.19 | 373584.2 | 8.460602 | 120.5774
41 | 9.999843 | 379150.1 | 57036.12 | 383416.1 | 8.554944 | 127.3395
42 | 7.943017 | 390053 | 58497.5 | 394415.1 | 8.529265 | 129.5672
43 | 6.309594 | 401327.9 | 59928.44 | 405777.7 | 8.492959 | 131.8253
44 | 5.011796 | 410414.6 | 59745.53 | 414740.5 | 8.282572 | 134.0634
45 | 3.981055 | 420278.9 | 60436.4 | 424602 | 8.183077 | 139.6947
46 | 3.162248 | 431057.2 | 60486.88 | 435280.3 | 7.987713 | 142.074
47 | 2.511893 | 441320.1 | 60504.26 | 445448.3 | 7.80649 | 144.4538
48 | 1.995242 | 448874.4 | 61085.5 | 453011.7 | 7.749546 | 150.9484
49 | 1.584936 | 458327.5 | 61859.12 | 462483.1 | 7.686594 | 153.554
50 | 1.258915 | 466195.7 | 62821.75 | 470409.4 | 7.674606 | 161.1599
51 | 1.000008 | 478254.6 | 60870.59 | 482112.8 | 7.253409 | 166.0169
52 | 0.7943308 | 485453.6 | 66123.27 | 489936.2 | 7.756482 | 169.2093
53 | 0.6309565 | 493692 | 68544.34 | 498427.6 | 7.904431 | 172.6224
54 | 0.5011825 | 505433.1 | 73576.19 | 510760.3 | 8.282404 | 176.41
55 | 0.398104 | 518435.9 | 78812.17 | 524392.2 | 8.643873 | 180.5306
56 | 0.3162277 | 534063 | 85904.3 | 540927.7 | 9.137784 | 193.0716
57 | 0.2511879 | 553583.2 | 92278.31 | 561221.6 | 9.463776 | 207.923
58 | 0.1995286 | 575637.7 | 99418.43 | 584159.9 | 9.798891 | 225.6659
59 | 0.1584885 | 601882.3 | 103392.1 | 610698.1 | 9.747205 | 247.1066
60 | 0.1258886 | 628193.2 | 105782.2 | 637037.3 | 9.558435 | 273.1932
61 | 0.09999894 | 655301.1 | 104824 | 663632.2 | 9.088215 | 305.025