## Sheet1
Index | Frequency (Hz) | Z' (Ω) | -Z'' (Ω) | Z (Ω) | -Phase (°) | Time (s)
1 | 99998.47 | 173659.1 | 120823 | 211555.4 | 34.82821 | 5.74545
2 | 79431.53 | 200851.1 | 113191.7 | 230550.5 | 29.40389 | 11.70039
3 | 63095.09 | 220637.2 | 101986.9 | 243068.1 | 24.80817 | 16.79747
4 | 50118.45 | 236271.1 | 88633.91 | 252348.9 | 20.5629 | 21.72705
5 | 39810.18 | 247967.4 | 75639.38 | 259247.3 | 16.96368 | 26.62192
6 | 31622.89 | 256615.6 | 64023.97 | 264481.8 | 14.00894 | 30.73641
7 | 25118.83 | 263120.8 | 54029.86 | 268610.8 | 11.60395 | 32.91091
8 | 19952.77 | 267659.8 | 47205.65 | 271790.6 | 10.00208 | 36.06849
9 | 15848.64 | 271737.2 | 40066.68 | 274675.1 | 8.387624 | 39.33696
10 | 12588.98 | 274713.1 | 34187.21 | 276832.2 | 7.093815 | 42.46857
11 | 9999.99 | 276724.4 | 29066.93 | 278246.8 | 5.996317 | 46.6257
12 | 7943.153 | 278758.8 | 25020.69 | 279879.4 | 5.128982 | 49.84255
13 | 6309.509 | 280660.8 | 22014.96 | 281522.9 | 4.485082 | 53.01897
14 | 5011.797 | 282769.9 | 19640.54 | 283451.2 | 3.97325 | 56.1223
15 | 3980.994 | 283735 | 17429.05 | 284269.9 | 3.515103 | 59.3547
16 | 3162.205 | 284897.8 | 15736.68 | 285332.1 | 3.161589 | 61.61479
17 | 2511.859 | 286541.5 | 14525.92 | 286909.5 | 2.902064 | 63.84115
18 | 1995.265 | 287013.6 | 13447.99 | 287328.5 | 2.682626 | 66.09468
19 | 1584.917 | 288397.1 | 12805.06 | 288681.3 | 2.542309 | 68.30671
20 | 1258.91 | 289799.4 | 12423.92 | 290065.6 | 2.454811 | 70.54535
21 | 999.9871 | 291091.1 | 12343.64 | 291352.7 | 2.428157 | 72.78505
22 | 794.3213 | 292367.4 | 12383.03 | 292629.5 | 2.425276 | 75.00031
23 | 630.9599 | 293505.6 | 12660.76 | 293778.5 | 2.469999 | 77.24392
24 | 501.1857 | 294947 | 13183.36 | 295241.5 | 2.559268 | 79.57129
25 | 398.1069 | 296024.3 | 13896.36 | 296350.3 | 2.68768 | 81.81746
26 | 316.225 | 297215 | 14939.39 | 297590.2 | 2.877528 | 83.99286
27 | 251.1889 | 298889.7 | 16206.99 | 299328.8 | 3.103765 | 86.31994
28 | 199.5303 | 300466.8 | 17863.18 | 300997.3 | 3.402312 | 88.58662
29 | 158.4888 | 303438.4 | 19993.99 | 304096.4 | 3.769852 | 90.75742
30 | 125.8887 | 306579.3 | 22381.46 | 307395.2 | 4.175403 | 93.20859
31 | 99.99983 | 309485.7 | 24728.17 | 310472 | 4.568276 | 95.4911
32 | 79.4325 | 312778.5 | 27177.35 | 313957 | 4.965964 | 97.74711
33 | 63.09524 | 316939.2 | 29903.79 | 318346.9 | 5.390004 | 100.0777
34 | 50.11912 | 321850.9 | 31796.3 | 323417.7 | 5.642059 | 102.4381
35 | 39.81031 | 326535.6 | 35040.35 | 328410.3 | 6.124939 | 104.8656
36 | 31.62306 | 332287.5 | 37416.08 | 334387.5 | 6.424531 | 109.1631
37 | 25.11824 | 337014.7 | 39170.12 | 339283.3 | 6.629558 | 112.6337
38 | 19.95265 | 344423.8 | 41945.96 | 346968.6 | 6.943624 | 116.2553
39 | 15.84832 | 350626.7 | 43584.03 | 353325.1 | 7.085706 | 119.1034
40 | 12.58869 | 358451.1 | 45353.51 | 361308.9 | 7.211109 | 121.9758
41 | 9.999843 | 365498.1 | 46489.51 | 368442.8 | 7.24881 | 125.1162
42 | 7.943017 | 371582.6 | 46911.56 | 374532.1 | 7.195412 | 128.2898
43 | 6.309594 | 379493 | 47463.38 | 382449.6 | 7.128994 | 135.5029
44 | 5.011796 | 388773.3 | 48576.85 | 391796.3 | 7.122142 | 137.8463
45 | 3.981055 | 397346 | 49764.23 | 400450.2 | 7.138642 | 140.2545
46 | 3.162248 | 404181.8 | 50229.41 | 407291 | 7.084073 | 142.6765
47 | 2.511893 | 411083.6 | 50851.09 | 414216.8 | 7.051673 | 145.0959
48 | 1.995242 | 418536.2 | 52248.19 | 421784.9 | 7.115738 | 147.6274
49 | 1.584936 | 425883.1 | 53786.01 | 429266.1 | 7.197942 | 150.2983
50 | 1.258915 | 431644.6 | 56050.58 | 435268.6 | 7.39866 | 157.861
51 | 1.000008 | 440891.2 | 56258.38 | 444466 | 7.271732 | 162.7255
52 | 0.7943308 | 448520.1 | 62806.81 | 452896.3 | 7.971363 | 167.9477
53 | 0.6309565 | 457593.3 | 68480.44 | 462689.1 | 8.511348 | 173.7037
54 | 0.5011825 | 468827.3 | 75421.31 | 474855.1 | 9.139001 | 180.3101
55 | 0.398104 | 482308.8 | 83782.1 | 489531.7 | 9.854541 | 187.815
56 | 0.3162277 | 498824.6 | 92571.83 | 507341.6 | 10.51334 | 192.3452
57 | 0.2511879 | 520451.6 | 102116.4 | 530375 | 11.10083 | 197.6324
58 | 0.1995286 | 543740.3 | 108474.5 | 554454.9 | 11.28221 | 203.7357
59 | 0.1584885 | 568329.1 | 113685.5 | 579588.1 | 11.31184 | 225.112
60 | 0.1258886 | 596548.1 | 114697.2 | 607474.4 | 10.88335 | 251.1721
61 | 0.09999894 | 625548.1 | 112211.5 | 635532.7 | 10.16962 | 282.8961