## Sheet1
Index | Frequency (Hz) | Z' (Ω) | -Z'' (Ω) | Z (Ω) | -Phase (°) | Time (s)
1 | 99998.47 | 172848.6 | 120134.6 | 210496.9 | 34.80039 | 5.699713
2 | 79431.53 | 198815.2 | 111822.6 | 228104.7 | 29.35536 | 11.60777
3 | 63095.09 | 219668.8 | 100824.3 | 241702.2 | 24.65433 | 16.69997
4 | 50118.45 | 235092.4 | 89677.03 | 251615.6 | 20.87957 | 21.68185
5 | 39810.18 | 247385.4 | 75846.58 | 258751.3 | 17.04516 | 22.9321
6 | 31622.89 | 256551.6 | 63927.29 | 264396.3 | 13.99197 | 27.06712
7 | 25118.83 | 263064.3 | 54041.85 | 268557.9 | 11.60888 | 29.28464
8 | 19952.77 | 267363 | 47023.23 | 271466.7 | 9.97504 | 32.35494
9 | 15848.64 | 271418 | 39853.62 | 274328.4 | 8.353323 | 35.57207
10 | 12588.98 | 274464.9 | 33881.46 | 276548.3 | 7.037303 | 38.67599
11 | 9999.99 | 276338.1 | 28847.94 | 277839.8 | 5.959728 | 42.79813
12 | 7943.153 | 278294.4 | 24920.37 | 279407.9 | 5.117007 | 46.00304
13 | 6309.509 | 280661 | 21978.63 | 281520.3 | 4.477707 | 49.11668
14 | 5011.797 | 282531.4 | 19407.44 | 283197.2 | 3.929547 | 52.26928
15 | 3980.994 | 283982.8 | 17368.88 | 284513.4 | 3.499951 | 55.48209
16 | 3162.205 | 285679.7 | 15898.54 | 286121.7 | 3.185318 | 57.71419
17 | 2511.859 | 287634.1 | 14702.87 | 288009.7 | 2.926216 | 59.91858
18 | 1995.265 | 289280.6 | 13782.11 | 289608.7 | 2.727662 | 62.16156
19 | 1584.917 | 290443.8 | 13196.79 | 290743.5 | 2.601538 | 64.35471
20 | 1258.91 | 290508.1 | 12607.83 | 290781.6 | 2.485034 | 66.48961
21 | 999.9871 | 291827.8 | 12374.36 | 292090 | 2.428056 | 68.73525
22 | 794.3213 | 293587.8 | 12627.46 | 293859.2 | 2.462822 | 70.92706
23 | 630.9599 | 294756.5 | 12944.4 | 295040.6 | 2.514562 | 73.06985
24 | 501.1857 | 295587.4 | 13534.04 | 295897.1 | 2.621566 | 75.40577
25 | 398.1069 | 296832.7 | 14478.83 | 297185.6 | 2.792546 | 77.62806
26 | 316.225 | 299327.8 | 15855.93 | 299747.4 | 3.032227 | 79.86095
27 | 251.1889 | 300066.4 | 17082.69 | 300552.3 | 3.258314 | 82.10954
28 | 199.5303 | 302285.1 | 19204.84 | 302894.6 | 3.635241 | 84.38141
29 | 158.4888 | 303865 | 21286.44 | 304609.6 | 4.007155 | 86.57657
30 | 125.8887 | 306746.8 | 23830.14 | 307671.1 | 4.442196 | 88.86143
31 | 99.99983 | 309990.5 | 26589.59 | 311128.7 | 4.902574 | 91.13508
32 | 79.4325 | 314569.1 | 29751.97 | 315972.9 | 5.402969 | 93.46535
33 | 63.09524 | 318745 | 32769.43 | 320425 | 5.869825 | 95.88054
34 | 50.11912 | 323452.7 | 36353.22 | 325489.2 | 6.412627 | 98.28914
35 | 39.81031 | 330280.1 | 38694.71 | 332539.1 | 6.682155 | 100.644
36 | 31.62306 | 336975.8 | 41337.08 | 339501.8 | 6.993576 | 104.952
37 | 25.11824 | 344289.2 | 44618.01 | 347168.3 | 7.384068 | 108.49
38 | 19.95265 | 351569.3 | 45565.32 | 354509.8 | 7.384684 | 112.0197
39 | 15.84832 | 356664.6 | 46756.65 | 359716.3 | 7.468554 | 114.7867
40 | 12.58869 | 368801 | 50959.47 | 372305.1 | 7.867089 | 117.6679
41 | 9.999843 | 374988.7 | 49226.71 | 378206.1 | 7.478748 | 120.7244
42 | 7.943017 | 385492.5 | 49521.02 | 388660.3 | 7.32022 | 125.8966
43 | 6.309594 | 397895.6 | 54684.47 | 401635.8 | 7.825378 | 129.141
44 | 5.011796 | 397669.6 | 50279.29 | 400835.6 | 7.205947 | 132.4617
45 | 3.981055 | 407422.7 | 52863.28 | 410837.9 | 7.392852 | 135.8734
46 | 3.162248 | 416704.6 | 52002.27 | 419936.9 | 7.113398 | 139.4271
47 | 2.511893 | 425925.4 | 52012.88 | 429089.5 | 6.962336 | 143.0689
48 | 1.995242 | 433449.4 | 52867.61 | 436661.6 | 6.953989 | 146.9983
49 | 1.584936 | 440412.1 | 54150.02 | 443728.5 | 7.009511 | 151.1215
50 | 1.258915 | 447710.4 | 55572.93 | 451146.2 | 7.075759 | 155.4536
51 | 1.000008 | 456218.7 | 54756.35 | 459492.9 | 6.844025 | 160.2215
52 | 0.7943308 | 462809.1 | 61719.78 | 466906.5 | 7.596091 | 165.4516
53 | 0.6309565 | 471722.2 | 65629.53 | 476265.7 | 7.920576 | 171.1613
54 | 0.5011825 | 481899 | 71554.23 | 487182.3 | 8.445791 | 177.8173
55 | 0.398104 | 494391.8 | 79371.53 | 500722.6 | 9.120653 | 181.943
56 | 0.3162277 | 509197.3 | 88145.48 | 516770.3 | 9.820958 | 186.6372
57 | 0.2511879 | 530021.7 | 96689.82 | 538768.9 | 10.33856 | 191.9379
58 | 0.1995286 | 550590 | 104646.5 | 560446.5 | 10.76142 | 209.665
59 | 0.1584885 | 576315.7 | 110626.4 | 586837.2 | 10.86601 | 231.1201
60 | 0.1258886 | 601757 | 111563.8 | 612011.4 | 10.5032 | 257.1598
61 | 0.09999894 | 628439.5 | 108919.9 | 637808.6 | 9.83271 | 288.8933