## Sheet1
Index | Frequency (Hz) | Z' (Ω) | -Z'' (Ω) | Z (Ω) | -Phase (°) | Time (s)
1 | 99998.47 | 120283.8 | 61437.85 | 135065.9 | 27.05677 | 4.807419
2 | 79431.53 | 147782.8 | 69418.36 | 163274.8 | 25.16097 | 10.78266
3 | 63095.09 | 141677.3 | 30801.58 | 144986.9 | 12.26561 | 14.95075
4 | 50118.45 | 139241.9 | 54584.2 | 149558.5 | 21.40567 | 18.96626
5 | 39810.18 | 158072.2 | 29457.94 | 160793.6 | 10.55641 | 21.15706
6 | 31622.89 | 158920.5 | 22489.94 | 160503.9 | 8.054837 | 23.54335
7 | 25118.83 | 160911.3 | 18180.14 | 161935.1 | 6.446076 | 25.75298
8 | 19952.77 | 161182.1 | 14241.64 | 161810 | 5.049399 | 27.97049
9 | 15848.64 | 159838 | 12526.54 | 160328.1 | 4.481122 | 30.23504
10 | 12588.98 | 159423.2 | 9809.132 | 159724.7 | 3.520907 | 32.42472
11 | 9999.99 | 162682.4 | 8591.314 | 162909.1 | 3.023001 | 33.70671
12 | 7943.153 | 165795.2 | 5983.48 | 165903.2 | 2.066884 | 35.97034
13 | 6309.509 | 161290.3 | 4451.103 | 161351.7 | 1.580782 | 38.20023
14 | 5011.797 | 159267.2 | 3437.295 | 159304.3 | 1.236362 | 40.42003
15 | 3980.994 | 170390.6 | 3979.575 | 170437.1 | 1.337934 | 42.66116
16 | 3162.205 | 166669.6 | 3135.141 | 166699.1 | 1.077636 | 44.87729
17 | 2511.859 | 161368.5 | 2345.823 | 161385.5 | 0.8328534 | 46.99635
18 | 1995.265 | 161727.8 | 1804.807 | 161737.9 | 0.6393675 | 50.55908
19 | 1584.917 | 165423.1 | 1553.28 | 165430.4 | 0.5379766 | 54.10755
20 | 1258.91 | 165054 | 1317.504 | 165059.3 | 0.4573401 | 57.30614
21 | 999.9871 | 158868.1 | 1129.527 | 158872.1 | 0.4073572 | 60.53963
22 | 794.3213 | 163396.4 | 1055.979 | 163399.8 | 0.3702793 | 63.70297
23 | 630.9599 | 161465 | 911.5622 | 161467.5 | 0.3234641 | 66.80572
24 | 501.1857 | 188793 | 1397.579 | 188798.2 | 0.4241361 | 70.13499
25 | 398.1069 | 162765.8 | 922.7307 | 162768.4 | 0.3248104 | 72.41288
26 | 316.225 | 161298.6 | 903.7149 | 161301.1 | 0.3210104 | 75.54676
27 | 251.1889 | 163750.8 | 1067.861 | 163754.3 | 0.3736352 | 78.89927
28 | 199.5303 | 160209.3 | 1013.409 | 160212.5 | 0.3624214 | 82.22528
29 | 158.4888 | 160559 | 1080.769 | 160562.6 | 0.3856688 | 84.44228
30 | 125.8887 | 160556.3 | 1233.139 | 160561 | 0.4400467 | 86.75338
31 | 99.99983 | 160945.9 | 1433.322 | 160952.3 | 0.5102407 | 89.07787
32 | 79.4325 | 163002.4 | 1974.332 | 163014.4 | 0.693949 | 91.43348
33 | 63.09524 | 159114.5 | 1440.337 | 159121 | 0.5186389 | 93.89891
34 | 50.11912 | 161566.2 | 1754.762 | 161575.8 | 0.6222619 | 96.30623
35 | 39.81031 | 165259.4 | 1848.728 | 165269.7 | 0.6409313 | 98.74476
36 | 31.62306 | 160056.4 | 2097.463 | 160070.1 | 0.7507911 | 101.2421
37 | 25.11824 | 161411 | 2977.885 | 161438.4 | 1.056935 | 103.8311
38 | 19.95265 | 157340.3 | 2366.368 | 157358.1 | 0.8616528 | 106.4582
39 | 15.84832 | 154094.2 | 2126.358 | 154108.9 | 0.7905787 | 109.353
40 | 12.58869 | 153562.9 | 2487.772 | 153583 | 0.9281303 | 112.3101
41 | 9.999843 | 154700.3 | 3021.35 | 154729.8 | 1.118864 | 115.4606
42 | 7.943017 | 153399 | 2063.105 | 153412.9 | 0.77054 | 118.6792
43 | 6.309594 | 148156.8 | 2565.439 | 148179 | 0.9920174 | 121.963
44 | 5.011796 | 149273.2 | 2507.781 | 149294.3 | 0.9624751 | 125.2695
45 | 3.981055 | 157699.4 | 3260.589 | 157733.1 | 1.184477 | 128.6599
46 | 3.162248 | 156758.7 | 2764.552 | 156783 | 1.010348 | 132.2388
47 | 2.511893 | 156127.1 | 3540.834 | 156167.3 | 1.299198 | 135.9686
48 | 1.995242 | 161816.1 | 3876.293 | 161862.5 | 1.372254 | 139.828
49 | 1.584936 | 159305.9 | 2819.804 | 159330.9 | 1.014061 | 143.8442
50 | 1.258915 | 159896.9 | 3751.542 | 159940.9 | 1.344042 | 148.2353
51 | 1.000008 | 178658.9 | 4314 | 178711 | 1.383227 | 153.0982
52 | 0.7943308 | 172883.1 | 5419.157 | 172968 | 1.795394 | 158.2922
53 | 0.6309565 | 171547.2 | 4995.687 | 171619.9 | 1.668059 | 164.1228
54 | 0.5011825 | 175847 | 6543.55 | 175968.7 | 2.131085 | 170.6701
55 | 0.398104 | 164520.1 | 4884.351 | 164592.6 | 1.700524 | 178.1558
56 | 0.3162277 | 162815.5 | 5463.319 | 162907.1 | 1.921855 | 186.6917
57 | 0.2511879 | 169073.7 | 5721.496 | 169170.5 | 1.938164 | 196.7542
58 | 0.1995286 | 175137.9 | 6246.137 | 175249.3 | 2.042537 | 208.6378
59 | 0.1584885 | 179844.6 | 4780.362 | 179908.1 | 1.522593 | 222.8621
60 | 0.1258886 | 188808.5 | 6323.652 | 188914.4 | 1.918257 | 240.1577
61 | 0.09999894 | 193149.2 | 5476.939 | 193226.9 | 1.624244 | 261.0697