## Sheet1
Index | Frequency (Hz) | Z' (Ω) | -Z'' (Ω) | Z (Ω) | -Phase (°) | Time (s)
1 | 99998.47 | 170418.3 | 173091.1 | 242905.1 | 45.4458 | 9.462758
2 | 79431.53 | 209460.6 | 160886.4 | 264117.7 | 37.52783 | 15.49512
3 | 63095.09 | 244502.8 | 145686.8 | 284616 | 30.78857 | 18.71484
4 | 50118.45 | 270544.7 | 130035.8 | 300172.8 | 25.67101 | 21.82124
5 | 39810.18 | 292447.5 | 109075.1 | 312126.5 | 20.45418 | 23.93679
6 | 31622.89 | 304954.6 | 89978.09 | 317951.9 | 16.43891 | 26.1954
7 | 25118.83 | 311164.1 | 72390.32 | 319473.7 | 13.09654 | 28.39623
8 | 19952.77 | 317287.4 | 61034.24 | 323104.4 | 10.88856 | 31.55503
9 | 15848.64 | 321085.9 | 49208.25 | 324834.7 | 8.713113 | 34.80407
10 | 12588.98 | 325456.2 | 40066.73 | 327913.2 | 7.018338 | 37.9404
11 | 9999.99 | 328216.4 | 32242.23 | 329796.2 | 5.610433 | 40.10325
12 | 7943.153 | 340614.1 | 28031.99 | 341765.6 | 4.704748 | 46.1742
13 | 6309.509 | 343824.9 | 22938.9 | 344589.3 | 3.816935 | 52.08151
14 | 5011.797 | 349647.6 | 19182.19 | 350173.4 | 3.140184 | 55.24294
15 | 3980.994 | 349300.7 | 15544.88 | 349646.4 | 2.548144 | 58.43555
16 | 3162.205 | 349421.8 | 12753.86 | 349654.5 | 2.090363 | 61.5543
17 | 2511.859 | 352545.8 | 10795.29 | 352711.1 | 1.753904 | 64.6903
18 | 1995.265 | 350701.7 | 8526.361 | 350805.4 | 1.392717 | 67.88547
19 | 1584.917 | 356126.4 | 7490.052 | 356205.1 | 1.204867 | 71.01388
20 | 1258.91 | 350839.9 | 6316.294 | 350896.8 | 1.031405 | 74.16637
21 | 999.9871 | 351829.2 | 5688.208 | 351875.2 | 0.9262504 | 77.38396
22 | 794.3213 | 349094.5 | 5124.313 | 349132.1 | 0.8409769 | 80.50672
23 | 630.9599 | 348900.9 | 4788.312 | 348933.7 | 0.7862773 | 83.68445
24 | 501.1857 | 345534.2 | 4637.68 | 345565.3 | 0.7689645 | 86.89417
25 | 398.1069 | 349757.4 | 4860.222 | 349791.1 | 0.7961299 | 89.13865
26 | 316.225 | 343393.3 | 4729.466 | 343425.8 | 0.7890699 | 92.32645
27 | 251.1889 | 343323.5 | 5105.581 | 343361.4 | 0.8519856 | 94.68025
28 | 199.5303 | 341454.1 | 5529.076 | 341498.9 | 0.9276943 | 96.95777
29 | 158.4888 | 342194.2 | 6166.405 | 342249.8 | 1.032369 | 99.23095
30 | 125.8887 | 342642.3 | 6933.904 | 342712.4 | 1.159312 | 101.5205
31 | 99.99983 | 343013.7 | 7991.821 | 343106.8 | 1.334684 | 103.7914
32 | 79.4325 | 344323.4 | 9034.746 | 344442 | 1.503046 | 106.1273
33 | 63.09524 | 341578.1 | 10156.61 | 341729.1 | 1.703151 | 108.5796
34 | 50.11912 | 343367.3 | 11067.83 | 343545.6 | 1.846187 | 110.9334
35 | 39.81031 | 347604.9 | 12963.98 | 347846.5 | 2.135865 | 115.2102
36 | 31.62306 | 348195.5 | 14306.67 | 348489.3 | 2.352849 | 118.6373
37 | 25.11824 | 349306.9 | 15526.68 | 349651.8 | 2.545119 | 122.1692
38 | 19.95265 | 350594.4 | 16978 | 351005.3 | 2.772458 | 125.7052
39 | 15.84832 | 350322.6 | 17791.86 | 350774.1 | 2.907386 | 130.3245
40 | 12.58869 | 357867.7 | 18993.72 | 358371.4 | 3.038107 | 135.0266
41 | 9.999843 | 354131.9 | 19396.46 | 354662.7 | 3.135063 | 139.0116
42 | 7.943017 | 356246.7 | 19856.66 | 356799.7 | 3.19028 | 144.1068
43 | 6.309594 | 360592.6 | 20709.31 | 361186.8 | 3.286961 | 148.3378
44 | 5.011796 | 362278 | 21374.14 | 362908 | 3.376495 | 152.6486
45 | 3.981055 | 363383.1 | 22531.74 | 364081 | 3.548108 | 157.1561
46 | 3.162248 | 367677.1 | 23923.92 | 368454.7 | 3.722858 | 161.8991
47 | 2.511893 | 372505.4 | 25791.84 | 373397.2 | 3.960771 | 166.7644
48 | 1.995242 | 377878.7 | 27201.51 | 378856.4 | 4.117321 | 172.0579
49 | 1.584936 | 372939.1 | 28151.32 | 374000.1 | 4.316788 | 177.6699
50 | 1.258915 | 364637.6 | 27171.41 | 365648.6 | 4.261587 | 183.7204
51 | 1.000008 | 367400.7 | 25229.69 | 368266 | 3.928378 | 190.3273
52 | 0.7943308 | 391459.5 | 34756.06 | 392999.4 | 5.073749 | 197.6634
53 | 0.6309565 | 386864.9 | 33513.97 | 388313.8 | 4.951152 | 205.9502
54 | 0.5011825 | 366933.6 | 30654.47 | 368211.8 | 4.775531 | 215.3124
55 | 0.398104 | 370155.9 | 33572.58 | 371675.2 | 5.182462 | 226.1882
56 | 0.3162277 | 381602.9 | 34139.06 | 383126.9 | 5.1122 | 238.7726
57 | 0.2511879 | 380801 | 33225.42 | 382247.7 | 4.986509 | 253.713
58 | 0.1995286 | 388037.2 | 32871.69 | 389427 | 4.842121 | 271.4377
59 | 0.1584885 | 600558.2 | 73365.02 | 605022.8 | 6.964822 | 292.9254
60 | 0.1258886 | 506107.7 | 48320 | 508409.1 | 5.453713 | 310.2483
61 | 0.09999894 | 499061.1 | 43869.13 | 500985.5 | 5.023577 | 331.1909