## Sheet1
Index | Frequency (Hz) | Z' (Ω) | -Z'' (Ω) | Z (Ω) | -Phase (°) | Time (s)
1 | 99998.47 | 105843.1 | 33519.34 | 111023.9 | 17.57241 | 6.116033
2 | 79431.53 | 110212.3 | 28225.92 | 113769.3 | 14.36498 | 12.22076
3 | 63095.09 | 114215 | 22953.56 | 116498.6 | 11.36325 | 16.38077
4 | 50118.45 | 114565.2 | 18087.45 | 115984.3 | 8.971752 | 20.43741
5 | 39810.18 | 116558.1 | 14235.99 | 117424.2 | 6.963416 | 22.62479
6 | 31622.89 | 117543.2 | 11647.05 | 118118.8 | 5.658822 | 24.89137
7 | 25118.83 | 118122.3 | 9275.509 | 118485.9 | 4.489917 | 27.06895
8 | 19952.77 | 118197.9 | 7186.029 | 118416.1 | 3.479106 | 29.28028
9 | 15848.64 | 118482 | 5740.818 | 118621 | 2.773987 | 31.53874
10 | 12588.98 | 118685.8 | 4574.817 | 118773.9 | 2.207409 | 33.72079
11 | 9999.99 | 118748.5 | 3653.347 | 118804.7 | 1.762172 | 38.76839
12 | 7943.153 | 118786.6 | 2911.183 | 118822.2 | 1.403905 | 42.95031
13 | 6309.509 | 118978.8 | 2309.044 | 119001.2 | 1.11181 | 45.18764
14 | 5011.797 | 119054.3 | 1844.922 | 119068.6 | 0.8878121 | 47.32582
15 | 3980.994 | 119085.6 | 1475.16 | 119094.7 | 0.7097087 | 49.57927
16 | 3162.205 | 119128.1 | 1171.944 | 119133.8 | 0.5636396 | 51.76625
17 | 2511.859 | 119093.9 | 940.0874 | 119097.6 | 0.4522642 | 53.90712
18 | 1995.265 | 119202.2 | 751.5261 | 119204.5 | 0.3612242 | 56.16993
19 | 1584.917 | 119205.3 | 611.4792 | 119206.9 | 0.2939036 | 58.36081
20 | 1258.91 | 119244.1 | 494.953 | 119245.1 | 0.2378194 | 60.58236
21 | 999.9871 | 119243.5 | 404.602 | 119244.2 | 0.194408 | 62.84602
22 | 794.3213 | 119294.3 | 332.2856 | 119294.8 | 0.1595928 | 65.05105
23 | 630.9599 | 119243.4 | 274.2749 | 119243.7 | 0.1317874 | 67.29517
24 | 501.1857 | 119264.5 | 227.925 | 119264.7 | 0.1094971 | 69.53795
25 | 398.1069 | 119340.6 | 203.5437 | 119340.8 | 0.09772185 | 71.76516
26 | 316.225 | 119429.5 | 180.458 | 119429.6 | 0.08657392 | 73.94029
27 | 251.1889 | 119420.5 | 150.9394 | 119420.6 | 0.07241791 | 76.1973
28 | 199.5303 | 119492.4 | 158.1275 | 119492.5 | 0.075821 | 78.43295
29 | 158.4888 | 119548.6 | 154.124 | 119548.7 | 0.07386664 | 80.63243
30 | 125.8887 | 119612.9 | 154.2316 | 119613 | 0.07387848 | 82.92803
31 | 99.99983 | 119609.5 | 152.0932 | 119609.6 | 0.07285619 | 85.22013
32 | 79.4325 | 119660.8 | 171.3105 | 119660.9 | 0.08202653 | 87.47589
33 | 63.09524 | 119704.2 | 175.1929 | 119704.3 | 0.08385509 | 89.88901
34 | 50.11912 | 119818.4 | 242.6315 | 119818.6 | 0.1160235 | 92.31831
35 | 39.81031 | 119862.9 | 245.8712 | 119863.2 | 0.1175289 | 94.67562
36 | 31.62306 | 119919 | 293.4178 | 119919.4 | 0.140191 | 97.14909
37 | 25.11824 | 119970.2 | 322.4745 | 119970.6 | 0.1540081 | 99.74961
38 | 19.95265 | 120071.4 | 395.8678 | 120072 | 0.1888999 | 102.3551
39 | 15.84832 | 120110.6 | 447.1381 | 120111.5 | 0.2132951 | 105.1216
40 | 12.58869 | 120301.6 | 534.8009 | 120302.8 | 0.2547068 | 107.9925
41 | 9.999843 | 120326.9 | 623.5835 | 120328.5 | 0.2969277 | 111.0648
42 | 7.943017 | 120489.8 | 747.2758 | 120492.1 | 0.3553429 | 114.3281
43 | 6.309594 | 120609.7 | 878.6455 | 120612.9 | 0.4173941 | 117.5781
44 | 5.011796 | 120869 | 1041.858 | 120873.5 | 0.4938619 | 120.8492
45 | 3.981055 | 121051.3 | 1200.333 | 121057.2 | 0.5681208 | 124.2582
46 | 3.162248 | 121400 | 1329.893 | 121407.3 | 0.6276295 | 127.7765
47 | 2.511893 | 121766.6 | 1503.851 | 121775.9 | 0.7075825 | 131.4702
48 | 1.995242 | 122055.3 | 1665.92 | 122066.7 | 0.7819754 | 135.3186
49 | 1.584936 | 122584.4 | 1780.375 | 122597.4 | 0.8320859 | 139.4017
50 | 1.258915 | 123086.3 | 1893.285 | 123100.9 | 0.881241 | 143.7875
51 | 1.000008 | 123646.4 | 1250.594 | 123652.7 | 0.5794858 | 148.5623
52 | 0.7943308 | 124163.4 | 1987.652 | 124179.3 | 0.9171326 | 153.8074
53 | 0.6309565 | 125025.7 | 2023.688 | 125042.1 | 0.9273184 | 159.5918
54 | 0.5011825 | 125721.6 | 2057.764 | 125738.4 | 0.9377123 | 166.1886
55 | 0.398104 | 126401.6 | 2048.444 | 126418.1 | 0.9284451 | 173.7063
56 | 0.3162277 | 127195.3 | 2042.88 | 127211.7 | 0.9201465 | 182.3322
57 | 0.2511879 | 128048.4 | 2082.716 | 128065.3 | 0.9318379 | 192.4643
58 | 0.1995286 | 129063.8 | 2087.119 | 129080.7 | 0.9264616 | 204.4425
59 | 0.1584885 | 130154.3 | 2143.596 | 130172 | 0.9435562 | 218.678
60 | 0.1258886 | 131369 | 2204.193 | 131387.5 | 0.9612551 | 235.8949
61 | 0.09999894 | 133031 | 2222.57 | 133049.6 | 0.9571604 | 256.7804