## Sheet1
Index | Frequency (Hz) | Z' (Ω) | -Z'' (Ω) | Z (Ω) | -Phase (°) | Time (s)
1 | 99998.47 | 50009.1 | 7534.805 | 50573.54 | 8.568232 | 3.872168
2 | 79431.53 | 50540.64 | 5983.45 | 50893.6 | 6.751756 | 8.910359
3 | 63095.09 | 50730.37 | 4740.023 | 50951.33 | 5.337969 | 14.02309
4 | 50118.45 | 51008.64 | 3811.15 | 51150.82 | 4.272959 | 19.00369
5 | 39810.18 | 50958.38 | 2914.164 | 51041.64 | 3.273017 | 24.01484
6 | 31622.89 | 51109.33 | 2356.641 | 51163.63 | 2.640027 | 28.21516
7 | 25118.83 | 51208.82 | 1950.763 | 51245.97 | 2.181586 | 31.3396
8 | 19952.77 | 51107.45 | 1378.561 | 51126.04 | 1.545109 | 33.5012
9 | 15848.64 | 51142.93 | 1111.459 | 51155 | 1.24498 | 35.79243
10 | 12588.98 | 51175.21 | 887.1634 | 51182.9 | 0.9931689 | 38.04948
11 | 9999.99 | 51173.78 | 699.0282 | 51178.55 | 0.7826054 | 39.26587
12 | 7943.153 | 51092.27 | 558.2796 | 51095.32 | 0.6260398 | 42.55572
13 | 6309.509 | 51208.23 | 472.4365 | 51210.41 | 0.528584 | 45.72836
14 | 5011.797 | 51150.66 | 358.779 | 51151.92 | 0.4018753 | 47.9966
15 | 3980.994 | 51102.07 | 289.4823 | 51102.89 | 0.3245649 | 50.28327
16 | 3162.205 | 51082.97 | 232.377 | 51083.5 | 0.2606374 | 52.52547
17 | 2511.859 | 51091.29 | 187.8634 | 51091.63 | 0.2106764 | 54.67609
18 | 1995.265 | 51002.15 | 152.7264 | 51002.38 | 0.1715723 | 55.9808
19 | 1584.917 | 50968.51 | 126.1124 | 50968.67 | 0.1417678 | 57.22913
20 | 1258.91 | 50993.2 | 104.8258 | 50993.31 | 0.1177817 | 58.49894
21 | 999.9871 | 50978.25 | 86.92937 | 50978.33 | 0.09770208 | 59.7953
22 | 794.3213 | 50865.49 | 73.28407 | 50865.54 | 0.08254842 | 61.08972
23 | 630.9599 | 50912.1 | 62.7607 | 50912.13 | 0.07063 | 62.38909
24 | 501.1857 | 50864.47 | 52.22926 | 50864.49 | 0.05883312 | 63.6751
25 | 398.1069 | 50902.58 | 50.64831 | 50902.6 | 0.05700956 | 64.95002
26 | 316.225 | 50892.6 | 44.48749 | 50892.62 | 0.05008478 | 66.15813
27 | 251.1889 | 50947.01 | 42.51266 | 50947.03 | 0.04781037 | 67.55054
28 | 199.5303 | 50938.63 | 42.73005 | 50938.65 | 0.04806276 | 68.87495
29 | 158.4888 | 50901.14 | 45.88205 | 50901.16 | 0.05164614 | 70.19553
30 | 125.8887 | 50794.13 | 45.65296 | 50794.15 | 0.05149652 | 71.52618
31 | 99.99983 | 50819.4 | 49.79588 | 50819.42 | 0.05614181 | 72.86225
32 | 79.4325 | 50772.24 | 47.57471 | 50772.26 | 0.05368739 | 74.17809
33 | 63.09524 | 50789.71 | 59.47375 | 50789.75 | 0.06709219 | 75.58357
34 | 50.11912 | 50774.71 | 59.268 | 50774.74 | 0.06687985 | 77.0675
35 | 39.81031 | 50745.66 | 65.467 | 50745.71 | 0.07391727 | 80.39629
36 | 31.62306 | 50744.82 | 67.42026 | 50744.87 | 0.0761239 | 84.69692
37 | 25.11824 | 50699.89 | 65.90361 | 50699.93 | 0.07447742 | 88.16784
38 | 19.95265 | 50751.29 | 71.33721 | 50751.34 | 0.08053625 | 91.73813
39 | 15.84832 | 50727.88 | 87.03638 | 50727.96 | 0.09830516 | 93.59695
40 | 12.58869 | 50625.5 | 83.79589 | 50625.57 | 0.09483652 | 95.623
41 | 9.999843 | 50666.45 | 95.08421 | 50666.54 | 0.1075251 | 97.75564
42 | 7.943017 | 50618.66 | 97.27857 | 50618.75 | 0.1101105 | 100.0596
43 | 6.309594 | 50583.16 | 82.22603 | 50583.22 | 0.09313773 | 102.3092
44 | 5.011796 | 50576.55 | 96.7362 | 50576.64 | 0.1095877 | 104.546
45 | 3.981055 | 50593.82 | 114.8441 | 50593.95 | 0.1300568 | 106.851
46 | 3.162248 | 50560.97 | 125.5969 | 50561.12 | 0.1423263 | 109.202
47 | 2.511893 | 50641.9 | 149.0858 | 50642.12 | 0.1686738 | 111.6569
48 | 1.995242 | 50502.74 | 172.3749 | 50503.03 | 0.19556 | 114.2895
49 | 1.584936 | 50518.31 | 201.2961 | 50518.71 | 0.2283005 | 116.9603
50 | 1.258915 | 50367.24 | 246.4555 | 50367.84 | 0.2803558 | 119.7585
51 | 1.000008 | 50515.75 | -84.35465 | 50515.82 | -0.09567632 | 122.7578
52 | 0.7943308 | 50437.57 | 273.4761 | 50438.31 | 0.3106588 | 125.9518
53 | 0.6309565 | 50539.51 | 351.447 | 50540.73 | 0.398423 | 129.3548
54 | 0.5011825 | 50283.85 | 427.2649 | 50285.67 | 0.486834 | 133.0625
55 | 0.398104 | 50262.6 | 521.1895 | 50265.3 | 0.5940976 | 137.1753
56 | 0.3162277 | 50413.88 | 635.6157 | 50417.89 | 0.722344 | 141.8563
57 | 0.2511879 | 50888.48 | 728.2163 | 50893.69 | 0.8198491 | 147.2104
58 | 0.1995286 | 51062.41 | 842.7525 | 51069.36 | 0.9455445 | 153.3136
59 | 0.1584885 | 51410.65 | 988.5032 | 51420.16 | 1.101524 | 160.4162
60 | 0.1258886 | 51815.97 | 1085.428 | 51827.34 | 1.200043 | 186.3876
61 | 0.09999894 | 52105.87 | 1140.403 | 52118.34 | 1.253791 | 218.1393