## Sheet1
Index | Frequency (Hz) | Z' (Ω) | -Z'' (Ω) | Z (Ω) | -Phase (°) | Time (s)
1 | 99998.47 | 43859.39 | 5856.976 | 44248.74 | 7.606268 | 4.78959
2 | 79431.53 | 44402.88 | 4714.262 | 44652.44 | 6.0604 | 8.84576
3 | 63095.09 | 44620.61 | 3726.189 | 44775.92 | 4.773594 | 12.9797
4 | 50118.45 | 44760.61 | 3004.412 | 44861.33 | 3.840035 | 17.03024
5 | 39810.18 | 44885.1 | 2395.98 | 44949.01 | 3.055566 | 22.85776
6 | 31622.89 | 44976 | 1872.821 | 45014.98 | 2.384444 | 26.99157
7 | 25118.83 | 44934.93 | 1470.325 | 44958.98 | 1.874118 | 31.94777
8 | 19952.77 | 44958.79 | 1047.386 | 44970.99 | 1.334554 | 34.17286
9 | 15848.64 | 45010.09 | 849.8454 | 45018.11 | 1.081686 | 36.4219
10 | 12588.98 | 45020.13 | 668.6287 | 45025.1 | 0.8508812 | 38.60911
11 | 9999.99 | 44987.6 | 556.6506 | 44991.05 | 0.7089087 | 39.88914
12 | 7943.153 | 44921.09 | 405.8249 | 44922.93 | 0.5176059 | 43.08482
13 | 6309.509 | 44968.88 | 344.8778 | 44970.2 | 0.4394074 | 45.27642
14 | 5011.797 | 44928.34 | 277.1483 | 44929.19 | 0.3534345 | 47.4768
15 | 3980.994 | 44934.41 | 219.4887 | 44934.95 | 0.2798674 | 49.73527
16 | 3162.205 | 44906.57 | 178.3775 | 44906.92 | 0.2275886 | 51.92274
17 | 2511.859 | 44864.77 | 143.6772 | 44865 | 0.1834863 | 54.13584
18 | 1995.265 | 44928.33 | 114.7184 | 44928.48 | 0.1462967 | 56.44581
19 | 1584.917 | 44803.81 | 96.82402 | 44803.92 | 0.1238198 | 58.62231
20 | 1258.91 | 44822.52 | 76.97112 | 44822.59 | 0.09839063 | 60.8226
21 | 999.9871 | 44773.66 | 65.17487 | 44773.7 | 0.08340267 | 63.17708
22 | 794.3213 | 44772.68 | 56.46442 | 44772.72 | 0.07225771 | 65.3596
23 | 630.9599 | 44751.87 | 46.47768 | 44751.9 | 0.05950531 | 67.57492
24 | 501.1857 | 44774.26 | 39.04333 | 44774.27 | 0.04996213 | 69.82426
25 | 398.1069 | 44747.72 | 37.80198 | 44747.73 | 0.04840232 | 72.03176
26 | 316.225 | 44768.99 | 33.63632 | 44769 | 0.04304808 | 74.18691
27 | 251.1889 | 44759.14 | 34.28646 | 44759.15 | 0.04388979 | 76.44682
28 | 199.5303 | 44732.03 | 33.0415 | 44732.04 | 0.04232175 | 78.72236
29 | 158.4888 | 44705.2 | 32.37402 | 44705.22 | 0.04149169 | 80.99177
30 | 125.8887 | 44682.96 | 34.79805 | 44682.97 | 0.04462061 | 83.28106
31 | 99.99983 | 44682.64 | 36.32266 | 44682.65 | 0.04657591 | 85.55882
32 | 79.4325 | 44644.83 | 39.67473 | 44644.85 | 0.05091729 | 87.79483
33 | 63.09524 | 44630.99 | 39.6179 | 44631 | 0.05086013 | 90.21204
34 | 50.11912 | 44658.9 | 48.85821 | 44658.93 | 0.06268332 | 92.61897
35 | 39.81031 | 44674.77 | 47.46695 | 44674.79 | 0.06087676 | 94.96693
36 | 31.62306 | 44652.01 | 51.61035 | 44652.04 | 0.06622443 | 99.27425
37 | 25.11824 | 44650.01 | 53.64163 | 44650.04 | 0.06883398 | 102.7746
38 | 19.95265 | 44698.83 | 53.70452 | 44698.86 | 0.06883941 | 106.3778
39 | 15.84832 | 44657.52 | 56.06918 | 44657.55 | 0.07193695 | 109.1288
40 | 12.58869 | 44647.42 | 61.19835 | 44647.46 | 0.07853545 | 112.0393
41 | 9.999843 | 44637.63 | 62.72224 | 44637.67 | 0.0805087 | 115.1005
42 | 7.943017 | 44598.09 | 63.98135 | 44598.14 | 0.08219766 | 118.3458
43 | 6.309594 | 44612.86 | 73.58228 | 44612.92 | 0.09450079 | 121.6413
44 | 5.011796 | 44573.12 | 77.99032 | 44573.19 | 0.1002513 | 124.9091
45 | 3.981055 | 44542.46 | 83.93721 | 44542.54 | 0.1079698 | 128.4245
46 | 3.162248 | 44577.92 | 93.9569 | 44578.02 | 0.1207622 | 131.9349
47 | 2.511893 | 44515.72 | 110.6144 | 44515.86 | 0.1423705 | 135.6125
48 | 1.995242 | 44511.23 | 128.9765 | 44511.42 | 0.1660208 | 139.5346
49 | 1.584936 | 44494.95 | 152.4924 | 44495.22 | 0.1963625 | 143.5796
50 | 1.258915 | 44444.15 | 182.0228 | 44444.53 | 0.2346558 | 147.8864
51 | 1.000008 | 44502.62 | -114.9831 | 44502.77 | -0.148037 | 152.6471
52 | 0.7943308 | 44456.98 | 190.2509 | 44457.39 | 0.2451923 | 157.8788
53 | 0.6309565 | 44483.4 | 254.812 | 44484.13 | 0.3282008 | 163.6328
54 | 0.5011825 | 44484.65 | 322.4918 | 44485.82 | 0.4153588 | 170.152
55 | 0.398104 | 44598.32 | 388.4308 | 44600.02 | 0.4990072 | 177.6232
56 | 0.3162277 | 44675.51 | 459.4364 | 44677.88 | 0.5892006 | 186.1968
57 | 0.2511879 | 44873.29 | 541.5871 | 44876.56 | 0.6914837 | 196.242
58 | 0.1995286 | 45043.74 | 643.1569 | 45048.33 | 0.818042 | 208.1848
59 | 0.1584885 | 45291.26 | 739.4198 | 45297.3 | 0.9353211 | 222.4713
60 | 0.1258886 | 45633.91 | 814.1821 | 45641.17 | 1.02214 | 239.7071
61 | 0.09999894 | 46048.64 | 876.7108 | 46056.98 | 1.090711 | 260.6563