## Sheet1
Index | Frequency (Hz) | Z' (Ω) | -Z'' (Ω) | Z (Ω) | -Phase (°) | Time (s)
1 | 99998.47 | 142261.5 | 264903.2 | 300686 | 61.76278 | 4.794752
2 | 79431.53 | 202044 | 299107.6 | 360953.1 | 55.9614 | 9.762183
3 | 63095.09 | 256946.8 | 332763 | 420419.9 | 52.32607 | 12.96632
4 | 50118.45 | 328024.8 | 340062.6 | 472485.8 | 46.03226 | 16.07401
5 | 39810.18 | 410404.3 | 341866.9 | 534139.2 | 39.7943 | 18.26473
6 | 31622.89 | 481816.5 | 332250.4 | 585267 | 34.58932 | 20.50736
7 | 25118.83 | 541269.2 | 309984.7 | 623749 | 29.79975 | 22.66694
8 | 19952.77 | 586295.8 | 293518.1 | 655664.3 | 26.59398 | 26.74003
9 | 15848.64 | 629763.1 | 264955.1 | 683229.7 | 22.81755 | 30.85518
10 | 12588.98 | 664809.9 | 237648.9 | 706009.3 | 19.67039 | 34.86921
11 | 9999.99 | 694993.8 | 213425.4 | 727026 | 17.07118 | 37.09587
12 | 7943.153 | 721904.6 | 193641.6 | 747424.5 | 15.01539 | 42.2642
13 | 6309.509 | 741273.5 | 176545.9 | 762007.1 | 13.39632 | 47.20791
14 | 5011.797 | 758039.1 | 163334.9 | 775436.4 | 12.15964 | 49.41585
15 | 3980.994 | 776038.6 | 152646.9 | 790909 | 11.12802 | 51.66187
16 | 3162.205 | 793058.7 | 144323.1 | 806083.9 | 10.31398 | 53.85657
17 | 2511.859 | 810121.3 | 137746.9 | 821748.6 | 9.649853 | 56.07543
18 | 1995.265 | 827721.6 | 131025.5 | 838027.9 | 8.995086 | 59.28318
19 | 1584.917 | 843685.2 | 127693.1 | 853293.7 | 8.606488 | 62.39913
20 | 1258.91 | 861249.6 | 122807.8 | 869961.2 | 8.115248 | 65.55406
21 | 999.9871 | 874763.3 | 117798.3 | 882659.2 | 7.669487 | 68.74876
22 | 794.3213 | 894486.6 | 116039.4 | 901981.9 | 7.391552 | 71.88297
23 | 630.9599 | 912086.9 | 112144.3 | 918955.3 | 7.00954 | 74.05304
24 | 501.1857 | 927137.1 | 107120.9 | 933304.9 | 6.590698 | 76.3019
25 | 398.1069 | 941130.3 | 102708.8 | 946718.2 | 6.228236 | 78.55132
26 | 316.225 | 955566.1 | 99280.42 | 960709.7 | 5.931576 | 80.79528
27 | 251.1889 | 969570.7 | 94575.61 | 974172.5 | 5.571223 | 83.05479
28 | 199.5303 | 945634.1 | 80170.82 | 949026.4 | 4.845946 | 85.33261
29 | 158.4888 | 991297.8 | 90417.57 | 995412.9 | 5.211602 | 87.51718
30 | 125.8887 | 1002882.2 | 90049.45 | 1006916.9 | 5.130866 | 89.91625
31 | 99.99983 | 1011336.1 | 89378.13 | 1015277.8 | 5.050467 | 92.19076
32 | 79.4325 | 1023215.5 | 92714.17 | 1027407.4 | 5.177466 | 94.5249
33 | 63.09524 | 1037004.1 | 93898.62 | 1041246.6 | 5.173907 | 96.88122
34 | 50.11912 | 1032427.4 | 93529.3 | 1036655.2 | 5.17639 | 99.29426
35 | 39.81031 | 1055950.4 | 103373.7 | 1060998.3 | 5.591233 | 101.6535
36 | 31.62306 | 1064835.3 | 112242.2 | 1070734.6 | 6.017219 | 104.2174
37 | 25.11824 | 1080598.9 | 118512.8 | 1087078.3 | 6.258799 | 106.8405
38 | 19.95265 | 1096283.9 | 129680.8 | 1103927.3 | 6.746242 | 109.5357
39 | 15.84832 | 1114461.8 | 142428.3 | 1123526.1 | 7.282927 | 112.3796
40 | 12.58869 | 1130737.9 | 156131.8 | 1141466.3 | 7.861665 | 115.2898
41 | 9.999843 | 1149360.0 | 172785.8 | 1162275.0 | 8.549377 | 118.4396
42 | 7.943017 | 1171634.5 | 189061.5 | 1186790.4 | 9.166549 | 121.6293
43 | 6.309594 | 1193073.0 | 206901.2 | 1210880.4 | 9.838314 | 124.8679
44 | 5.011796 | 1211933.5 | 222691.1 | 1232223.3 | 10.41188 | 128.2374
45 | 3.981055 | 1241827.0 | 242661.9 | 1265313.9 | 11.05668 | 131.7507
46 | 3.162248 | 1280640.6 | 264112.4 | 1307591.5 | 11.65299 | 135.2648
47 | 2.511893 | 1320863.7 | 287898.4 | 1351875.1 | 12.29601 | 138.9886
48 | 1.995242 | 1367270.9 | 310105.1 | 1401996.8 | 12.77883 | 142.9183
49 | 1.584936 | 1397978.0 | 327621.1 | 1435854.4 | 13.18945 | 151.3244
50 | 1.258915 | 1448538.0 | 350504.6 | 1490340.8 | 13.60248 | 155.723
51 | 1.000008 | 1484133.5 | 351758.2 | 1525249.5 | 13.33378 | 164.1494
52 | 0.7943308 | 1563739.1 | 411442.9 | 1616961.7 | 14.74125 | 177.6834
53 | 0.6309565 | 1616843.5 | 440164.2 | 1675687.2 | 15.22896 | 185.9189
54 | 0.5011825 | 1685742.9 | 471450.3 | 1750426.9 | 15.62467 | 198.1701
55 | 0.398104 | 1693190.4 | 482302.8 | 1760542.4 | 15.89953 | 212.2968
56 | 0.3162277 | 1797605.4 | 532816.7 | 1874907.7 | 16.51001 | 224.8908
57 | 0.2511879 | 1873748.4 | 579851.8 | 1961418.2 | 17.19525 | 235.0889
58 | 0.1995286 | 1943242.3 | 620467.8 | 2039894.9 | 17.70803 | 247.071
59 | 0.1584885 | 2048486.6 | 697605.6 | 2164012.7 | 18.80611 | 261.3773
60 | 0.1258886 | 2136080.8 | 766774.2 | 2269533.9 | 19.74627 | 278.5904
61 | 0.09999894 | 2213939.8 | 831175.6 | 2364821.8 | 20.57755 | 299.5307