## Sheet1
Index | Frequency (Hz) | Z' (Ω) | -Z'' (Ω) | Z (Ω) | -Phase (°) | Time (s)
1 | 99998.47 | 139463.6 | 263103 | 297780.6 | 62.07319 | 6.014419
2 | 79431.53 | 193000.9 | 298987.7 | 355869.3 | 57.15716 | 12.11847
3 | 63095.09 | 254238.5 | 316487.2 | 405957.4 | 51.22461 | 16.32859
4 | 50118.45 | 328432 | 350848.2 | 480585.1 | 46.89008 | 20.39413
5 | 39810.18 | 426760.6 | 327275.3 | 537804.5 | 37.48397 | 22.57726
6 | 31622.89 | 494476.7 | 304695.7 | 580815.5 | 31.6413 | 24.84787
7 | 25118.83 | 549564.2 | 270452.1 | 612507.3 | 26.20277 | 27.02121
8 | 19952.77 | 587728.9 | 242565.1 | 635816.8 | 22.42673 | 31.00556
9 | 15848.64 | 618980.5 | 203536.5 | 651585.7 | 18.20218 | 35.18929
10 | 12588.98 | 640556.4 | 168042 | 662231.6 | 14.6996 | 39.21159
11 | 9999.99 | 654428.9 | 136866.9 | 668587.8 | 11.81255 | 41.36208
12 | 7943.153 | 659559 | 110456.4 | 668744.1 | 9.507102 | 48.3978
13 | 6309.509 | 663882.4 | 89157.63 | 669842.5 | 7.648904 | 55.27142
14 | 5011.797 | 665539.2 | 71934.29 | 669415.4 | 6.168822 | 59.35303
15 | 3980.994 | 666503.3 | 58198.5 | 669039.4 | 4.990362 | 63.51647
16 | 3162.205 | 664577.6 | 46807.09 | 666223.9 | 4.028766 | 67.57767
17 | 2511.859 | 663903.8 | 38081.96 | 664995.1 | 3.282926 | 71.67167
18 | 1995.265 | 664991.3 | 30390.65 | 665685.4 | 2.616644 | 73.94411
19 | 1584.917 | 663869.1 | 24944.02 | 664337.6 | 2.151802 | 76.19545
20 | 1258.91 | 663646.4 | 20682.38 | 663968.6 | 1.785032 | 78.41186
21 | 999.9871 | 662816.7 | 17317.37 | 663042.8 | 1.496623 | 80.68243
22 | 794.3213 | 662277.8 | 14731.75 | 662441.6 | 1.274281 | 82.8784
23 | 630.9599 | 662426.6 | 12788 | 662550 | 1.105945 | 85.10617
24 | 501.1857 | 662094.9 | 11066.53 | 662187.3 | 0.9575762 | 87.36724
25 | 398.1069 | 661794.1 | 10042.76 | 661870.3 | 0.8693998 | 89.61404
26 | 316.225 | 658419.3 | 8911.555 | 658479.6 | 0.7754379 | 91.88369
27 | 251.1889 | 658259.9 | 7327.348 | 658300.7 | 0.6377554 | 94.25688
28 | 199.5303 | 657149.8 | 8064.254 | 657199.3 | 0.7030734 | 96.53758
29 | 158.4888 | 656876.7 | 7882.862 | 656924 | 0.6875462 | 98.73175
30 | 125.8887 | 656767.8 | 7824.298 | 656814.4 | 0.6825517 | 101.0238
31 | 99.99983 | 656470.7 | 8005.302 | 656519.5 | 0.6986561 | 103.3535
32 | 79.4325 | 654043 | 8255.489 | 654095.1 | 0.7231628 | 105.6756
33 | 63.09524 | 656268.8 | 8953.805 | 656329.9 | 0.7816666 | 108.0313
34 | 50.11912 | 652580.5 | 1746.683 | 652582.9 | 0.1533563 | 110.4448
35 | 39.81031 | 653705.3 | 9793.047 | 653778.6 | 0.8582741 | 112.8859
36 | 31.62306 | 652181.3 | 11678.63 | 652285.9 | 1.025888 | 115.367
37 | 25.11824 | 650881 | 11114.45 | 650975.9 | 0.9782885 | 117.9203
38 | 19.95265 | 647397.3 | 11767.55 | 647504.2 | 1.041334 | 122.3452
39 | 15.84832 | 648849.8 | 12896.21 | 648977.9 | 1.138632 | 125.1135
40 | 12.58869 | 646241.2 | 13654.7 | 646385.4 | 1.210446 | 128.0346
41 | 9.999843 | 645091.8 | 14809.4 | 645261.8 | 1.315111 | 131.1892
42 | 7.943017 | 646060.6 | 16646.73 | 646275 | 1.475986 | 134.3762
43 | 6.309594 | 647023.3 | 18308.74 | 647282.3 | 1.620859 | 137.6363
44 | 5.011796 | 646154.8 | 20205.38 | 646470.7 | 1.791066 | 140.9771
45 | 3.981055 | 644321.3 | 21236.26 | 644671.2 | 1.887735 | 144.3952
46 | 3.162248 | 646161.4 | 23988.7 | 646606.5 | 2.126126 | 147.9036
47 | 2.511893 | 645310.1 | 25691.7 | 645821.3 | 2.279911 | 151.6584
48 | 1.995242 | 643889.7 | 27392.13 | 644472.1 | 2.435988 | 155.5122
49 | 1.584936 | 645081 | 29843.55 | 645770.9 | 2.648801 | 159.6117
50 | 1.258915 | 646947.3 | 32225.03 | 647749.4 | 2.851598 | 164.0078
51 | 1.000008 | 648626.5 | 30000.73 | 649320 | 2.648197 | 170.6718
52 | 0.7943308 | 649249.9 | 36102.54 | 650252.9 | 3.182742 | 177.974
53 | 0.6309565 | 647874.4 | 37726.74 | 648971.9 | 3.332659 | 186.23
54 | 0.5011825 | 650790 | 41091.95 | 652086 | 3.612953 | 192.8544
55 | 0.398104 | 645854.9 | 42143.2 | 647228.4 | 3.73336 | 203.6676
56 | 0.3162277 | 645453.1 | 43878.29 | 646942.8 | 3.889018 | 216.1403
57 | 0.2511879 | 642304.9 | 45179.37 | 643891.9 | 4.023526 | 231.1546
58 | 0.1995286 | 640043.5 | 46650.56 | 641741.4 | 4.16872 | 248.8723
59 | 0.1584885 | 632800.6 | 46853.21 | 634532.8 | 4.234512 | 270.3226
60 | 0.1258886 | 632362.1 | 48792.46 | 634241.7 | 4.412146 | 287.6117
61 | 0.09999894 | 633123.6 | 50458.65 | 635131.1 | 4.556725 | 308.5484