## Sheet1
Index | Frequency (Hz) | Z' (Ω) | -Z'' (Ω) | Z (Ω) | -Phase (°) | Time (s)
1 | 99998.47 | 164961.2 | 208042 | 265506.4 | 51.58831 | 5.722893
2 | 79431.53 | 213292 | 220526.8 | 306798.9 | 45.95545 | 11.78839
3 | 63095.09 | 264252.4 | 214869.9 | 340585.4 | 39.11537 | 15.94314
4 | 50118.45 | 313285 | 202843.5 | 373219.8 | 32.92196 | 20.03781
5 | 39810.18 | 355255.9 | 180761.5 | 398599.4 | 26.96793 | 22.16428
6 | 31622.89 | 385241.8 | 156572.9 | 415844.1 | 22.11818 | 24.42228
7 | 25118.83 | 406461.4 | 131995.7 | 427356.7 | 17.99087 | 26.61717
8 | 19952.77 | 420885.5 | 113071.2 | 435809.3 | 15.0375 | 28.84617
9 | 15848.64 | 431906.5 | 92611.1 | 441723.9 | 12.10233 | 31.21197
10 | 12588.98 | 438899.2 | 75268.21 | 445306.4 | 9.731173 | 33.40759
11 | 9999.99 | 443428.2 | 60971.72 | 447600.4 | 7.82912 | 37.52089
12 | 7943.153 | 450964.5 | 50182.67 | 453748 | 6.349668 | 41.70904
13 | 6309.509 | 452481.8 | 40402.36 | 454282 | 5.102441 | 43.96275
14 | 5011.797 | 453807.2 | 32578.06 | 454975.1 | 4.106124 | 46.2009
15 | 3980.994 | 452669.8 | 26086.72 | 453420.8 | 3.298226 | 48.46104
16 | 3162.205 | 453271.5 | 21127.81 | 453763.6 | 2.668729 | 50.67731
17 | 2511.859 | 454064.5 | 17209.09 | 454390.4 | 2.170477 | 52.92147
18 | 1995.265 | 453563.9 | 13373.5 | 453761 | 1.688898 | 56.17047
19 | 1584.917 | 452310.1 | 10849.26 | 452440.2 | 1.374052 | 59.31759
20 | 1258.91 | 452412.8 | 8931.14 | 452501 | 1.130937 | 62.49658
21 | 999.9871 | 450565.8 | 7339.003 | 450625.6 | 0.9331749 | 65.68296
22 | 794.3213 | 450809 | 6178.823 | 450851.4 | 0.7852511 | 68.82166
23 | 630.9599 | 452658.7 | 5349.667 | 452690.3 | 0.6771086 | 71.93056
24 | 501.1857 | 451304.7 | 4554.964 | 451327.6 | 0.5782598 | 75.22438
25 | 398.1069 | 449506.5 | 3974.126 | 449524.1 | 0.5065438 | 78.37046
26 | 316.225 | 448949.4 | 3593.558 | 448963.8 | 0.458607 | 81.5597
27 | 251.1889 | 447928 | 3324.008 | 447940.3 | 0.4251758 | 84.76915
28 | 199.5303 | 448507.1 | 3139.418 | 448518.1 | 0.4010470502 | 87.93512
29 | 158.4888 | 448250.1 | 3028.383 | 448260.3 | 0.3870851 | 91.15749
30 | 125.8887 | 448566.5 | 3029.297 | 448576.7 | 0.3869288 | 94.42253
31 | 99.99983 | 448782.9 | 3077.925 | 448793.5 | 0.3929502 | 97.62928
32 | 79.4325 | 446816.7 | 3184.301 | 446828 | 0.4083195 | 100.7911
33 | 63.09524 | 448602.1 | 3456.68 | 448615.4 | 0.441481 | 104.082
34 | 50.11912 | 449401.4 | 5693.188 | 449437.5 | 0.7258059 | 107.3845
35 | 39.81031 | 446616.9 | 3800.588 | 446633.1 | 0.4875597 | 110.6771
36 | 31.62306 | 446944.9 | 4554.438 | 446968.1 | 0.5838327 | 113.1742
37 | 25.11824 | 446574.6 | 4346.292 | 446595.8 | 0.5576141 | 115.7874
38 | 19.95265 | 447041.4 | 4736.766 | 447066.5 | 0.6070726 | 119.4112
39 | 15.84832 | 447094.8 | 5089.793 | 447123.7 | 0.6522355 | 123.1395
40 | 12.58869 | 447173.6 | 5827.865 | 447211.5 | 0.7466747 | 126.9645
41 | 9.999843 | 447253.3 | 6303.066 | 447297.7 | 0.8074065 | 130.9571
42 | 7.943017 | 446697 | 6701.111 | 446747.3 | 0.8594564 | 135.0838
43 | 6.309594 | 446714.2 | 7704.346 | 446780.7 | 0.9880651 | 139.3217
44 | 5.011796 | 447332.7 | 8497.805 | 447413.4 | 1.088295 | 143.7193
45 | 3.981055 | 448159.1 | 9281.024 | 448255.2 | 1.186381 | 148.2176
46 | 3.162248 | 448401.8 | 10219.61 | 448518.3 | 1.305612 | 152.9291
47 | 2.511893 | 448954.8 | 11233.65 | 449095.3 | 1.433343 | 157.8702
48 | 1.995242 | 448845.2 | 12112.19 | 449008.6 | 1.545765 | 163.0744
49 | 1.584936 | 450044.7 | 13156.73 | 450237 | 1.674524 | 168.6483
50 | 1.258915 | 451763.7 | 14343.1 | 451991.3 | 1.818479 | 174.7023
51 | 1.000008 | 453982.5 | 12398.64 | 454151.8 | 1.564407 | 181.3169
52 | 0.7943308 | 453988.8 | 15937.99 | 454268.5 | 2.010632 | 188.5943
53 | 0.6309565 | 455000.3 | 16972.26 | 455316.7 | 2.136237 | 196.8452
54 | 0.5011825 | 455873.2 | 18190.52 | 456236 | 2.285038 | 203.3437
55 | 0.398104 | 457508.2 | 19164.93 | 457909.4 | 2.398706 | 214.2005
56 | 0.3162277 | 458589.7 | 20134.56 | 459031.5 | 2.51398 | 222.9154
57 | 0.2511879 | 459356.7 | 21136.89 | 459842.7 | 2.634556 | 233.1105
58 | 0.1995286 | 458811.7 | 21483.83 | 459314.4 | 2.680913 | 245.0614
59 | 0.1584885 | 458224.1 | 21943.45 | 458749.3 | 2.741687 | 259.3143
60 | 0.1258886 | 457865.4 | 22874.53 | 458436.4 | 2.860066 | 276.6422
61 | 0.09999894 | 454519.4 | 23403.05 | 455121.5 | 2.947537 | 308.3303