## Sheet1
Index | Frequency (Hz) | Z' (Ω) | -Z'' (Ω) | Z (Ω) | -Phase (°) | Time (s)
1 | 99998.47 | 105613.3 | 338455.3 | 354550.6 | 72.66973 | 5.777454
2 | 79431.53 | 152929.1 | 403108.3 | 431142.2 | 69.22452 | 11.76123
3 | 63095.09 | 227042.7 | 483520.2 | 534172.4 | 64.84704 | 15.92027
4 | 50118.45 | 303476.7 | 541475.1 | 620720.1 | 60.73099 | 19.97252
5 | 39810.18 | 460857.6 | 621031.6 | 773349.8 | 53.42148 | 22.16272
6 | 31622.89 | 603482 | 654650.5 | 890369.5 | 47.32895 | 24.40977
7 | 25118.83 | 750541 | 654511.9 | 995840.2 | 41.09017 | 26.62304
8 | 19952.77 | 864443.1 | 640410.7 | 1075819.6 | 36.53239 | 28.8486
9 | 15848.64 | 991136 | 585807.8 | 1151312.9 | 30.58508 | 31.1062
10 | 12588.98 | 1093020.2 | 516834.5 | 1209053.8 | 25.30712 | 33.29553
11 | 9999.99 | 1167263.8 | 439007 | 1247089.4 | 20.61124 | 35.52165
12 | 7943.153 | 1217690.5 | 368205.1 | 1272141.9 | 16.82426 | 39.7214
13 | 6309.509 | 1254919.8 | 305307.2 | 1291524.8 | 13.67374 | 41.96035
14 | 5011.797 | 1279797.3 | 251116.1 | 1304201.1 | 11.10129 | 44.11497
15 | 3980.994 | 1295580.9 | 206196.5 | 1311886.7 | 9.042993 | 46.38117
16 | 3162.205 | 1305612.1 | 169302 | 1316543.2 | 7.388458 | 48.614
17 | 2511.859 | 1312527.7 | 140048.5 | 1319978.3 | 6.090492 | 50.75558
18 | 1995.265 | 1315750.3 | 113893.6 | 1320670.6 | 4.947289 | 53.00135
19 | 1584.917 | 1318845.4 | 95559.72 | 1322302.9 | 4.144244 | 55.22295
20 | 1258.91 | 1320621.2 | 81111.4 | 1323109.8 | 3.514641 | 57.43973
21 | 999.9871 | 1321954.4 | 69600.97 | 1323785.4 | 3.013843 | 59.75777
22 | 794.3213 | 1323165.2 | 60921.92 | 1324567.0 | 2.636183 | 62.08065
23 | 630.9599 | 1324388.8 | 54445.86 | 1325507.4 | 2.354114 | 64.37412
24 | 501.1857 | 1325337.9 | 48642.36 | 1326230.3 | 2.101918 | 66.64628
25 | 398.1069 | 1326560.3 | 45147.6 | 1327328.3 | 1.949228 | 68.91918
26 | 316.225 | 1327507.9 | 42750.81 | 1328196.1 | 1.844505 | 71.09168
27 | 251.1889 | 1329986.2 | 36950.69 | 1330499.4 | 1.591425 | 73.36015
28 | 199.5303 | 1329861.8 | 40725.46 | 1330485.3 | 1.754068 | 75.63727
29 | 158.4888 | 1331075.4 | 40529.34 | 1331692.3 | 1.744036 | 77.97881
30 | 125.8887 | 1332610.5 | 41456.6 | 1333255.2 | 1.781858 | 80.26472
31 | 99.99983 | 1339184.0 | 42514.27 | 1339858.6 | 1.818324 | 82.5433
32 | 79.4325 | 1338744.1 | 47559.81 | 1339588.6 | 2.034617 | 84.793
33 | 63.09524 | 1331917.0 | 50160.49 | 1332861.2 | 2.156761 | 87.13974
34 | 50.11912 | 1306426.3 | 62729.79 | 1307931.5 | 2.749021 | 92.37633
35 | 39.81031 | 1339066.4 | 62512.69 | 1340524.8 | 2.672844 | 94.83207
36 | 31.62306 | 1348435.2 | 70727.28 | 1350288.8 | 3.002491 | 99.25634
37 | 25.11824 | 1347818.6 | 83192.29 | 1350383.6 | 3.532024 | 102.7897
38 | 19.95265 | 1344874.3 | 96760.13 | 1348350.6 | 4.115188 | 107.332
39 | 15.84832 | 1353024.1 | 117630.6 | 1358127.8 | 4.968747 | 110.177
40 | 12.58869 | 1358955.6 | 135947.6 | 1365738.7 | 5.712765 | 113.1022
41 | 9.999843 | 1365446.0 | 161411.9 | 1374953.3 | 6.741755 | 116.2552
42 | 7.943017 | 1369453.4 | 193106.4 | 1383001.3 | 8.026349 | 119.531
43 | 6.309594 | 1375212.8 | 231205 | 1394512.8 | 9.543493 | 125.6621
44 | 5.011796 | 1392070.8 | 279041.6 | 1419762.5 | 11.33476 | 128.9158
45 | 3.981055 | 1399408.8 | 334608.9 | 1438856.5 | 13.44736 | 135.563
46 | 3.162248 | 1420592.1 | 405098.5 | 1477222.6 | 15.91612 | 139.1339
47 | 2.511893 | 1436389.5 | 485131.5 | 1516102.7 | 18.66207 | 145.3275
48 | 1.995242 | 1459099.0 | 586115.3 | 1572418.8 | 21.88517 | 153.1305
49 | 1.584936 | 1488342.3 | 707632 | 1648000.6 | 25.42874 | 160.1391
50 | 1.258915 | 1528449.8 | 852755.3 | 1750242.9 | 29.15809 | 166.2162
51 | 1.000008 | 1580744.6 | 1021403.8 | 1882025.3 | 32.86867 | 172.9051
52 | 0.7943308 | 1630772.7 | 1243094.4 | 2050537.3 | 37.31731 | 178.1134
53 | 0.6309565 | 1701282.2 | 1500699.0 | 2268580.7 | 41.41548 | 183.9824
54 | 0.5011825 | 1792037.7 | 1813777.7 | 2549742.9 | 45.34544 | 190.5308
55 | 0.398104 | 1902852.1 | 2171136.9 | 2886984.9 | 48.76766 | 207.9119
56 | 0.3162277 | 2039186.9 | 2618786.0 | 3319084.7 | 52.09295 | 236.5104
57 | 0.2511879 | 2251108.6 | 3178184.0 | 3894655.8 | 54.69005 | 256.332
58 | 0.1995286 | 2525587.7 | 3817490.3 | 4577316.4 | 56.51205 | 268.317
59 | 0.1584885 | 2880609.6 | 4572935.8 | 5404595.6 | 57.79212 | 282.6222
60 | 0.1258886 | 3343009.4 | 5444902.0 | 6389262.0 | 58.4513 | 299.9015
61 | 0.09999894 | 3980121.1 | 6399935.3 | 7536613.0 | 58.12251 | 342.5468