## Sheet1
Index | Frequency (Hz) | Z' (Ω) | -Z'' (Ω) | Z (Ω) | -Phase (°) | Time (s)
1 | 99998.47 | 122375.5 | 312044 | 335182.4 | 68.58618 | 5.73482
2 | 79431.53 | 167125.7 | 369278.4 | 405336.3 | 65.64975 | 11.66398
3 | 63095.09 | 244420.5 | 430816.8 | 495322.6 | 60.43193 | 15.80947
4 | 50118.45 | 324652.7 | 471317.3 | 572310.6 | 55.44017 | 19.85344
5 | 39810.18 | 458586.2 | 510300.4 | 686081.4 | 48.05526 | 22.03013
6 | 31622.89 | 576414.1 | 516651.5 | 774068.5 | 41.87051 | 24.27262
7 | 25118.83 | 687707.2 | 499532.1 | 849984.5 | 35.99365 | 26.45087
8 | 19952.77 | 771651.2 | 476576.6 | 906956.9 | 31.69974 | 28.67696
9 | 15848.64 | 858819.1 | 426276.2 | 958791.8 | 26.39758 | 30.93565
10 | 12588.98 | 925484.2 | 370599.1 | 996927.7 | 21.82304 | 33.12221
11 | 9999.99 | 974183.4 | 314399.7 | 1023660.3 | 17.88653 | 35.33075
12 | 7943.153 | 1009327.7 | 265025.7 | 1043542.5 | 14.7124 | 39.49697
13 | 6309.509 | 1035669.1 | 222013.6 | 1059198.1 | 12.09923 | 41.72396
14 | 5011.797 | 1054360.0 | 185289.7 | 1070517.3 | 9.967196 | 43.93624
15 | 3980.994 | 1068290.3 | 155191.4 | 1079503.9 | 8.265585 | 46.18483
16 | 3162.205 | 1078494.7 | 130472.7 | 1086358.1 | 6.897934 | 48.37381
17 | 2511.859 | 1087476.8 | 110498.9 | 1093076.3 | 5.801932 | 50.52383
18 | 1995.265 | 1093223.9 | 92523.44 | 1097132.2 | 4.837618 | 52.8697
19 | 1584.917 | 1098821.6 | 79887.54 | 1101721.8 | 4.158254 | 55.10997
20 | 1258.91 | 1104380.8 | 70133 | 1106605.5 | 3.633653 | 57.32581
21 | 999.9871 | 1109043.4 | 62139.53 | 1110782.9 | 3.206921 | 59.57025
22 | 794.3213 | 1113064.0 | 56107 | 1114477.2 | 2.885706 | 61.76619
23 | 630.9599 | 1117396.1 | 51242.22 | 1118570.4 | 2.625665 | 63.91154
24 | 501.1857 | 1121717.8 | 47962.78 | 1122742.8 | 2.44838 | 66.1425
25 | 398.1069 | 1125811.8 | 45016.09 | 1126711.4 | 2.289778 | 68.36127
26 | 316.225 | 1130495.2 | 43254.49 | 1131322.4 | 2.191156 | 70.53736
27 | 251.1889 | 1131132.3 | 43186.23 | 1131956.4 | 2.18647 | 72.79953
28 | 199.5303 | 1138654.2 | 42310.31 | 1139440.0 | 2.128027 | 75.09338
29 | 158.4888 | 1142492.2 | 42564.6 | 1143284.8 | 2.13362 | 77.27895
30 | 125.8887 | 1146612.7 | 44001.15 | 1147456.7 | 2.197641 | 79.56862
31 | 99.99983 | 1151146.8 | 45158.02 | 1152032.2 | 2.246489 | 81.89249
32 | 79.4325 | 1156031.7 | 48398.99 | 1157044.4 | 2.397373 | 84.15898
33 | 63.09524 | 1163540.6 | 54149.91 | 1164799.9 | 2.66456 | 86.4924
34 | 50.11912 | 1172864.9 | 35322.79 | 1173396.7 | 1.725037 | 88.92445
35 | 39.81031 | 1166906.2 | 64620.24 | 1168694.1 | 3.169654 | 91.30202
36 | 31.62306 | 1174830.7 | 72709.05 | 1177078.5 | 3.541459 | 93.78702
37 | 25.11824 | 1176797.5 | 85436.14 | 1179894.8 | 4.152419 | 96.34087
38 | 19.95265 | 1181832.9 | 98857.62 | 1185960.3 | 4.781529 | 98.96088
39 | 15.84832 | 1185970.7 | 113017.3 | 1191343.6 | 5.443576 | 101.7159
40 | 12.58869 | 1194842.7 | 136401.3 | 1202603.2 | 6.512599 | 104.5987
41 | 9.999843 | 1202261.6 | 162247.8 | 1213160.1 | 7.685757 | 107.6711
42 | 7.943017 | 1211216.0 | 196796 | 1227099.4 | 9.228661 | 110.8568
43 | 6.309594 | 1224517.7 | 232189.1 | 1246336.8 | 10.73677 | 114.1062
44 | 5.011796 | 1237033.8 | 279862.4 | 1268296.3 | 12.74781 | 117.3868
45 | 3.981055 | 1252452.7 | 335395 | 1296583.1 | 14.99152 | 120.8047
46 | 3.162248 | 1271406.3 | 404457.6 | 1334188.8 | 17.64682 | 124.3948
47 | 2.511893 | 1297797.7 | 489961.4 | 1387206.2 | 20.68318 | 128.0762
48 | 1.995242 | 1319159.4 | 589654.4 | 1444947.7 | 24.08429 | 135.8636
49 | 1.584936 | 1351721.4 | 714248.4 | 1528823.5 | 27.85193 | 144.2307
50 | 1.258915 | 1389280.7 | 862561.4 | 1635271.6 | 31.83487 | 153.5223
51 | 1.000008 | 1450444.9 | 1039333.2 | 1784377.7 | 35.62393 | 160.1058
52 | 0.7943308 | 1506025.5 | 1267885.7 | 1968666.3 | 40.0932 | 165.316
53 | 0.6309565 | 1585448.5 | 1535779.9 | 2207321.2 | 44.08832 | 171.1539
54 | 0.5011825 | 1691446.7 | 1857819.9 | 2512466.3 | 47.6838 | 177.8172
55 | 0.398104 | 1825508.8 | 2249934.4 | 2897358.7 | 50.94548 | 195.3141
56 | 0.3162277 | 2004952.2 | 2692258.5 | 3356797.5 | 53.32457 | 223.5977
57 | 0.2511879 | 2251468.7 | 3236092.3 | 3942258.9 | 55.17224 | 243.3836
58 | 0.1995286 | 2572666.2 | 3863966.6 | 4642073.8 | 56.34394 | 255.4146
59 | 0.1584885 | 2994005.1 | 4580056.7 | 5471835.7 | 56.82716 | 269.6512
60 | 0.1258886 | 3533021.3 | 5378791.3 | 6435342.6 | 56.70137 | 286.952
61 | 0.09999894 | 4226092.8 | 6261560.4 | 7554270.2 | 55.98355 | 329.473